## Series Resistance
Series Resistance Test at ~-10Ahr
Sample | Current | Cell 90 Voltage | Cell 91 Voltage | Cell 89 Voltage | Cell 92 Voltage
127 | 0.029578614 | 3.8072896 | 3.8135376 | 3.85185456 | 3.84217238
129 | 10.0248186 | 3.6647048 | 3.69044781 | 3.7615428 | 3.71521902
132 | 20.0207252 | 3.48997545 | 3.54597044 | 3.66211772 | 3.57923889
134 | 30.0067328 | 3.31621575 | 3.41940784 | 3.5643363 | 3.45276022
136 | 39.9980806 | 3.13589239 | 3.30404806 | 3.46892786 | 3.33602309
139 | 50.91941 | 2.99051452 | 3.18597436 | 3.36373639 | 3.21358919
141 | 60.569912 | 2.87209773 | 3.09932303 | 3.2802465 | 3.11827612
143 | 71.455784 | 2.75284791 | 3.00762677 | 3.18806982 | 3.01493049
145 | 80.1879765 | 2.64515138 | 2.93142581 | 3.10820174 | 2.92886376
Series R |  | 0.01445628 | 0.01067618 | 0.009285622 | 0.01110883
OCV |  | 3.76471 | 3.757705 | 3.846195 | 3.79918
Series Resistance Test at ~-58Ahr
| Current | Cell 90 Voltage | Cell 91 Voltage | Cell 89 Voltage | Cell 92 Voltage
805 | 0.00070129869 | 3.5526917 | 3.54594088 | 3.59574723 | 3.58964276
807 | 10.0011714 | 3.38874531 | 3.39621377 | 3.43558717 | 3.39978051
809 | 19.99746075 | 3.18686581 | 3.22439933 | 3.25096273 | 3.20856881
811 | 29.98335845 | 3.00538969 | 3.07232261 | 3.09093785 | 3.04761624
813 | 39.9741642 | 2.84725332 | 2.94547391 | 2.96023345 | 2.91268063
815 | 49.95001855 | 2.70976949 | 2.84206653 | 2.85527372 | 2.80038071
Series R |  | 0.01699738 | 0.01389006 | 0.01453229 | 0.01496614
OCV |  | 3.537207 | 3.512536 | 3.554295 | 3.522509
% Change in R |  | 17.57778 | 30.10322 | 56.50319 | 34.723

## test
Title: Discharge of Cells 89-92
Comment: 2 Fans blowing on the cells for cooling during discharge
Date and Time: 6-17-03
Sample | Cell 90 Voltage | Time(abs) | Cell 91 Voltage | Time(abs) | Cell 89 Voltage | Time(abs) | Cell 92 Voltage | Time(abs) | Temp Cell 90 | Time(abs) | Temp Cell 92 | Time(abs) | Current | Time(abs) | Cumlative Ahr
0 | 4.16049337 | 0 | 4.16777086 | 1.111 | 4.17863178 | 2.222 | 4.17775393 | 3.333 | 23.3648682 | 4.657 | 23.3833218 | 5.708 | 9.23022585e-05 | 7.571 | 0
1 | 4.16049194 | 8.683 | 4.16777134 | 9.796 | 4.17862988 | 10.907 | 4.17775249 | 12.018 | 23.3375244 | 13.341 | 23.3891945 | 14.391 | 0.000159965879 | 16.254 | 3.858288e-07
2 | 4.16048956 | 17.366 | 4.167768 | 18.477 | 4.17862749 | 19.589 | 4.17775154 | 20.701 | 23.3727551 | 22.024 | 23.4400253 | 23.075 | 29.9848672 | 24.937 | 0.07232222
3 | 3.58695292 | 26.049 | 3.6985507 | 27.161 | 3.8183794 | 28.273 | 3.7120471 | 29.384 | 23.5757256 | 30.706 | 23.7451191 | 31.757 | 29.9634002 | 33.621 | 0.1446006
4 | 3.55796528 | 34.732 | 3.669801 | 35.843 | 3.80183983 | 36.955 | 3.6916492 | 38.067 | 23.8826237 | 39.39 | 24.0263176 | 40.44 | 29.9576521 | 42.301 | 0.2168318
5 | 3.54018426 | 43.413 | 3.65157175 | 44.526 | 3.78999615 | 45.637 | 3.6773293 | 46.749 | 24.1934566 | 48.072 | 24.2588329 | 49.122 | 29.9565457 | 50.983 | 0.289077
6 | 3.52614999 | 52.095 | 3.63709235 | 53.206 | 3.78016734 | 54.317 | 3.66562772 | 55.428 | 24.4852676 | 56.751 | 24.4601307 | 57.801 | 29.95614335 | 59.662 | 0.3612963
7 | 3.51403332 | 60.775 | 3.62467718 | 61.886 | 3.77154803 | 62.997 | 3.65546727 | 64.109 | 24.7592506 | 65.432 | 24.6027489 | 66.482 | 29.9566984 | 68.344 | 0.4335419
8 | 3.50318742 | 69.455 | 3.61360717 | 70.566 | 3.76375151 | 71.678 | 3.64637589 | 72.79 | 25.0234318 | 74.112 | 24.808836 | 75.163 | 29.9568344 | 77.025 | 0.5057794
9 | 3.49326563 | 78.137 | 3.6035192 | 79.248 | 3.75659132 | 80.36 | 3.63808107 | 81.473 | 25.2758389 | 82.795 | 24.9452076 | 83.846 | 29.95712495 | 85.709 | 0.5780427
10 | 3.4840486 | 86.821 | 3.59419179 | 87.932 | 3.74992919 | 89.044 | 3.63041544 | 90.156 | 25.5154438 | 91.478 | 25.0683155 | 92.528 | 29.9573615 | 94.391 | 0.6502899
11 | 3.47545004 | 95.503 | 3.58547854 | 96.615 | 3.74368882 | 97.727 | 3.62327528 | 98.839 | 25.7186985 | 100.161 | 25.175518 | 101.212 | 29.95768005 | 103.075 | 0.7225544
12 | 3.46729136 | 104.187 | 3.57729268 | 105.298 | 3.73780537 | 106.409 | 3.61658216 | 107.52 | 25.912199 | 108.842 | 25.3049793 | 109.892 | 29.9584493 | 111.753 | 0.7947709
13 | 3.45958138 | 112.864 | 3.56956649 | 113.975 | 3.73222852 | 115.087 | 3.61027646 | 116.198 | 26.091753 | 117.521 | 25.4211788 | 118.571 | 29.95881995 | 120.432 | 0.8669967
14 | 3.4522965 | 121.545 | 3.56224179 | 122.656 | 3.72692871 | 123.767 | 3.60432053 | 124.878 | 26.2319927 | 126.201 | 25.4901752 | 127.251 | 29.9592279 | 129.113 | 0.93924
15 | 3.44532418 | 130.224 | 3.55528426 | 131.335 | 3.72187686 | 132.446 | 3.59867024 | 133.557 | 26.4195213 | 134.88 | 25.6006641 | 135.93 | 29.95966745 | 137.793 | 1.011476
16 | 3.43872118 | 138.905 | 3.5486691 | 140.018 | 3.71704292 | 141.129 | 3.59329891 | 142.241 | 26.5531788 | 143.563 | 25.684536 | 144.615 | 29.9600214 | 146.478 | 1.083755
17 | 3.43243933 | 147.59 | 3.54236698 | 148.701 | 3.7124157 | 149.812 | 3.58819175 | 150.924 | 26.6900215 | 152.246 | 25.7598858 | 153.297 | 29.9604982 | 155.16 | 1.156009
18 | 3.42643547 | 156.272 | 3.53635955 | 157.383 | 3.70797729 | 158.495 | 3.5833168 | 159.606 | 26.8289986 | 160.93 | 25.8425751 | 161.981 | 29.960474 | 163.844 | 1.228281
19 | 3.42064428 | 164.956 | 3.53062892 | 166.068 | 3.70371175 | 167.18 | 3.5786624 | 168.291 | 26.9578876 | 169.614 | 25.9096718 | 170.664 | 29.96089495 | 172.525 | 1.300528
20 | 3.41513276 | 173.637 | 3.52517295 | 174.749 | 3.6996181 | 175.86 | 3.57422543 | 176.971 | 27.0547009 | 178.294 | 25.9757862 | 179.344 | 29.9615208 | 181.206 | 1.372777
21 | 3.40985656 | 182.317 | 3.51996303 | 183.428 | 3.6956749 | 184.539 | 3.56997776 | 185.65 | 27.1516609 | 186.973 | 26.0572815 | 188.023 | 29.9615115 | 189.884 | 1.445001
22 | 3.40486145 | 190.996 | 3.51499772 | 192.107 | 3.69187784 | 193.218 | 3.56591058 | 194.329 | 27.2494583 | 195.652 | 26.1238842 | 196.702 | 29.9618691 | 198.563 | 1.517234
23 | 3.40006423 | 199.674 | 3.51024675 | 200.785 | 3.68821335 | 201.896 | 3.56201077 | 203.008 | 27.3624439 | 204.33 | 26.1672192 | 205.381 | 29.96223045 | 207.244 | 1.589485
24 | 3.39549518 | 208.356 | 3.50570941 | 209.468 | 3.68467355 | 210.579 | 3.5582633 | 211.69 | 27.4454994 | 213.013 | 26.2105484 | 214.063 | 29.9627129 | 215.926 | 1.661745
25 | 3.39113283 | 217.038 | 3.50136924 | 218.149 | 3.68125439 | 219.261 | 3.55466509 | 220.373 | 27.5275478 | 221.697 | 26.2814922 | 222.747 | 29.96286375 | 224.61 | 1.734022
26 | 3.38694 | 225.722 | 3.49721098 | 226.833 | 3.67794895 | 227.944 | 3.55119991 | 229.055 | 27.6114483 | 230.378 | 26.3509216 | 231.428 | 29.96313015 | 233.291 | 1.806274
27 | 3.3829 | 234.403 | 3.49321747 | 235.515 | 3.67474723 | 236.628 | 3.54785848 | 237.739 | 27.6991768 | 239.061 | 26.388237 | 240.112 | 29.96377275 | 241.974 | 1.878545
28 | 3.37901425 | 243.085 | 3.48939705 | 244.196 | 3.67165112 | 245.307 | 3.54464412 | 246.418 | 27.7611752 | 247.741 | 26.4678669 | 248.792 | 29.96390125 | 250.653 | 1.950783
29 | 3.37523746 | 251.765 | 3.48572731 | 252.876 | 3.66865134 | 253.987 | 3.54153657 | 255.098 | 27.8724174 | 256.42 | 26.5243893 | 257.471 | 29.9649574 | 259.332 | 2.023024
30 | 3.37169075 | 260.444 | 3.48220253 | 261.556 | 3.66573715 | 262.668 | 3.53853512 | 263.779 | 27.9328861 | 265.101 | 26.5785809 | 266.151 | 29.96457555 | 268.013 | 2.09528
31 | 3.36831832 | 269.125 | 3.47881627 | 270.237 | 3.66291022 | 271.349 | 3.53563166 | 272.46 | 28.0289555 | 273.783 | 26.6088715 | 274.833 | 29.9647916 | 276.696 | 2.167554
32 | 3.36504197 | 277.808 | 3.47554684 | 278.92 | 3.66015816 | 280.032 | 3.53282404 | 281.144 | 28.0809135 | 282.466 | 26.6731014 | 283.517 | 29.9651474 | 285.38 | 2.239836
33 | 3.3619113 | 286.492 | 3.47240138 | 287.604 | 3.65748668 | 288.715 | 3.53010726 | 289.826 | 28.1362095 | 291.148 | 26.6976929 | 292.199 | 29.9655646 | 294.062 | 2.312103
34 | 3.35888839 | 295.174 | 3.46936965 | 296.285 | 3.65488553 | 297.396 | 3.52746773 | 298.507 | 28.1981354 | 299.829 | 26.7727604 | 300.879 | 29.96590545 | 302.74 | 2.384338
35 | 3.3559432 | 303.852 | 3.46644926 | 304.963 | 3.65235543 | 306.075 | 3.52490973 | 307.187 | 28.2739677 | 308.51 | 26.8088913 | 309.561 | 29.96608615 | 311.422 | 2.456606
36 | 3.35310769 | 312.534 | 3.463624 | 313.645 | 3.64989328 | 314.756 | 3.52242517 | 315.867 | 28.3270283 | 317.19 | 26.8274307 | 318.24 | 29.96646055 | 320.102 | 2.528858
37 | 3.35038161 | 321.213 | 3.46090102 | 322.324 | 3.64749146 | 323.435 | 3.52001119 | 324.546 | 28.4013596 | 325.869 | 26.8893166 | 326.92 | 29.9660545 | 328.781 | 2.601101
38 | 3.34779429 | 329.893 | 3.4582634 | 331.004 | 3.6451509 | 332.115 | 3.5176599 | 333.227 | 28.4571724 | 334.549 | 26.9247894 | 335.6 | 29.96693925 | 337.462 | 2.673363
39 | 3.34521055 | 338.574 | 3.45569682 | 339.687 | 3.64286757 | 340.798 | 3.51537418 | 341.91 | 28.5274258 | 343.232 | 26.9714146 | 344.283 | 29.96683495 | 346.146 | 2.74565
40 | 3.34271908 | 347.258 | 3.45322227 | 348.37 | 3.64063287 | 349.482 | 3.51314926 | 350.593 | 28.5952053 | 351.917 | 27.0252552 | 352.968 | 29.96717765 | 354.831 | 2.817946
41 | 3.34036207 | 355.943 | 3.45081592 | 357.055 | 3.63845158 | 358.166 | 3.51098323 | 359.277 | 28.6304703 | 360.6 | 27.0585499 | 361.65 | 29.9674161 | 363.513 | 2.890217
42 | 3.33805561 | 364.625 | 3.44850111 | 365.736 | 3.63631725 | 366.847 | 3.50887585 | 367.958 | 28.6730251 | 369.28 | 27.1127071 | 370.33 | 29.96762285 | 372.191 | 2.962456
43 | 3.33585453 | 373.302 | 3.44624424 | 374.413 | 3.6342411 | 375.524 | 3.50682163 | 376.635 | 28.7189388 | 377.959 | 27.1531639 | 379.01 | 29.9679879 | 380.871 | 3.034712
44 | 3.33369565 | 381.983 | 3.44405627 | 383.094 | 3.63219976 | 384.205 | 3.50480628 | 385.316 | 28.7778511 | 386.639 | 27.1934452 | 387.689 | 29.968122 | 389.55 | 3.10696
45 | 3.33164477 | 390.662 | 3.44192743 | 391.774 | 3.63020349 | 392.886 | 3.50284362 | 393.997 | 28.8514423 | 395.32 | 27.2497749 | 396.37 | 29.96809595 | 398.231 | 3.179225
46 | 3.32966352 | 399.343 | 3.43986821 | 400.456 | 3.62824464 | 401.567 | 3.50092793 | 402.679 | 28.8918247 | 404.001 | 27.3042622 | 405.052 | 29.96867335 | 406.915 | 3.251516
47 | 3.32773256 | 408.027 | 3.43785405 | 409.14 | 3.62632203 | 410.251 | 3.49905491 | 411.362 | 28.9429131 | 412.685 | 27.338541 | 413.735 | 29.9686305 | 415.598 | 3.323799
48 | 3.32584119 | 416.71 | 3.43589187 | 417.821 | 3.624439 | 418.933 | 3.49722624 | 420.044 | 29.001646 | 421.369 | 27.3585873 | 422.42 | 29.96908875 | 424.283 | 3.396099
49 | 3.32400513 | 425.395 | 3.4339869 | 426.506 | 3.6225934 | 427.618 | 3.49542737 | 428.73 | 29.0243435 | 430.052 | 27.402874 | 431.102 | 29.96932715 | 432.963 | 3.468358
50 | 3.32219791 | 434.075 | 3.43213558 | 435.186 | 3.62078285 | 436.297 | 3.49367428 | 437.408 | 29.0959492 | 438.731 | 27.4363136 | 439.781 | 29.96964565 | 441.642 | 3.54061
51 | 3.32049918 | 442.754 | 3.43033791 | 443.866 | 3.61900663 | 444.978 | 3.49195457 | 446.089 | 29.1601944 | 447.412 | 27.479435 | 448.462 | 29.96965685 | 450.323 | 3.612879
52 | 3.31877899 | 451.434 | 3.4285686 | 452.545 | 3.61725855 | 453.657 | 3.49026346 | 454.769 | 29.1995487 | 456.092 | 27.5106678 | 457.143 | 29.9701076 | 459.005 | 3.685157
53 | 3.31715465 | 460.117 | 3.42684603 | 461.228 | 3.61554813 | 462.339 | 3.48861003 | 463.45 | 29.2286072 | 464.772 | 27.5297413 | 465.823 | 29.97030875 | 467.687 | 3.757435
54 | 3.31550813 | 468.799 | 3.42517734 | 469.911 | 3.61386156 | 471.023 | 3.48698545 | 472.134 | 29.2696095 | 473.456 | 27.5995674 | 474.507 | 29.97043915 | 476.369 | 3.829714
55 | 3.3139751 | 477.481 | 3.42352915 | 478.593 | 3.61220503 | 479.705 | 3.48539782 | 480.816 | 29.343071 | 482.14 | 27.6311855 | 483.19 | 29.9705509 | 485.053 | 3.902009
56 | 3.31245422 | 486.165 | 3.42192507 | 487.276 | 3.61057663 | 488.388 | 3.48383856 | 489.5 | 29.4007473 | 490.823 | 27.670084 | 491.873 | 29.9712196 | 493.737 | 3.974307
57 | 3.31098533 | 494.849 | 3.42034817 | 495.96 | 3.60897255 | 497.071 | 3.48230529 | 498.182 | 29.4439087 | 499.504 | 27.7145004 | 500.555 | 29.9711693 | 502.416 | 4.046562
58 | 3.3095572 | 503.528 | 3.41880512 | 504.64 | 3.60739565 | 505.751 | 3.48080373 | 506.863 | 29.4666538 | 508.186 | 27.7494602 | 509.236 | 29.9717337 | 511.098 | 4.118844
59 | 3.30817509 | 512.21 | 3.41728973 | 513.321 | 3.60584068 | 514.432 | 3.47931933 | 515.543 | 29.4971409 | 516.866 | 27.7922077 | 517.917 | 29.97142265 | 519.778 | 4.191108
60 | 3.30681229 | 520.889 | 3.4158175 | 522 | 3.60431361 | 523.111 | 3.47787046 | 524.222 | 29.559864 | 525.545 | 27.8274651 | 526.596 | 29.9719926 | 528.457 | 4.263366
61 | 3.3054781 | 529.569 | 3.41435599 | 530.68 | 3.60280633 | 531.791 | 3.47644186 | 532.902 | 29.6004372 | 534.225 | 27.8737679 | 535.275 | 29.9717877 | 537.139 | 4.335648
62 | 3.30404067 | 538.251 | 3.41294456 | 539.363 | 3.6013217 | 540.476 | 3.47503662 | 541.587 | 29.6394348 | 542.909 | 27.9033146 | 543.96 | 29.9720727 | 545.823 | 4.407947
63 | 3.30275989 | 546.935 | 3.41157126 | 548.046 | 3.59986019 | 549.157 | 3.47365308 | 550.268 | 29.67346 | 551.59 | 27.9434109 | 552.64 | 29.97236515 | 554.503 | 4.480214
64 | 3.30153036 | 555.615 | 3.4102006 | 556.727 | 3.59842157 | 557.839 | 3.47229218 | 558.951 | 29.7503071 | 560.275 | 27.9786377 | 561.326 | 29.97251785 | 563.187 | 4.552514
65 | 3.30031157 | 564.299 | 3.40886283 | 565.411 | 3.59699464 | 566.522 | 3.47094917 | 567.633 | 29.7680149 | 568.957 | 28.0184078 | 570.007 | 29.9725365 | 571.868 | 4.62479
66 | 3.29907179 | 572.98 | 3.40754247 | 574.092 | 3.59559369 | 575.203 | 3.46962357 | 576.314 | 29.8458824 | 577.637 | 28.0643387 | 578.687 | 29.97274325 | 580.549 | 4.697066
67 | 3.29790783 | 581.661 | 3.40625381 | 582.772 | 3.59420967 | 583.884 | 3.46831584 | 584.996 | 29.8620548 | 586.319 | 28.0957413 | 587.369 | 29.97309715 | 589.23 | 4.769342
68 | 3.29676747 | 590.342 | 3.40497398 | 591.454 | 3.59283948 | 592.565 | 3.46703434 | 593.677 | 29.9040661 | 595.001 | 28.1222992 | 596.052 | 29.97285315 | 597.915 | 4.841652
69 | 3.29563236 | 599.027 | 3.40371132 | 600.139 | 3.5914855 | 601.251 | 3.46576548 | 602.362 | 29.9345684 | 603.686 | 28.1740608 | 604.736 | 29.97312695 | 606.598 | 4.913945
70 | 3.29456401 | 607.71 | 3.40251684 | 608.822 | 3.59015822 | 609.933 | 3.46451974 | 611.044 | 30.0198078 | 612.368 | 28.2043152 | 613.419 | 29.9732238 | 615.282 | 4.986248
71 | 3.29350519 | 616.394 | 3.40131235 | 617.506 | 3.5888412 | 618.617 | 3.46328616 | 619.728 | 30.0314598 | 621.052 | 28.2497311 | 622.103 | 29.97339705 | 623.965 | 5.058542
72 | 3.29244351 | 625.077 | 3.4001534 | 626.189 | 3.58754086 | 627.3 | 3.46207213 | 628.411 | 30.0684795 | 629.735 | 28.2929897 | 630.785 | 29.97405825 | 632.647 | 5.130829
73 | 3.29138303 | 633.758 | 3.39900374 | 634.869 | 3.58625865 | 635.98 | 3.4608686 | 637.091 | 30.1369858 | 638.413 | 28.3540993 | 639.464 | 29.9736541 | 641.325 | 5.203082
74 | 3.29033303 | 642.437 | 3.39787626 | 643.549 | 3.58498549 | 644.662 | 3.45968366 | 645.773 | 30.161314 | 647.096 | 28.3661156 | 648.146 | 29.97403035 | 650.008 | 5.275378
75 | 3.28930235 | 651.12 | 3.39674234 | 652.231 | 3.58373022 | 653.342 | 3.45851326 | 654.453 | 30.1991463 | 655.775 | 28.373621 | 656.825 | 29.9741905 | 658.686 | 5.347632
76 | 3.28830266 | 659.798 | 3.39563918 | 660.909 | 3.58249092 | 662.021 | 3.45735478 | 663.133 | 30.2318668 | 664.455 | 28.4224167 | 665.505 | 29.9748257 | 667.368 | 5.419922
77 | 3.28733611 | 668.48 | 3.39454079 | 669.592 | 3.58125758 | 670.703 | 3.45620441 | 671.814 | 30.2707043 | 673.136 | 28.4416103 | 674.187 | 29.97424825 | 676.05 | 5.49221
78 | 3.28634286 | 677.162 | 3.39346623 | 678.273 | 3.58004022 | 679.385 | 3.45506334 | 680.497 | 30.3089828 | 681.819 | 28.4657879 | 682.87 | 29.97451835 | 684.733 | 5.564506
79 | 3.28539658 | 685.845 | 3.39240122 | 686.958 | 3.57883334 | 688.069 | 3.45394039 | 689.181 | 30.3388309 | 690.503 | 28.5389328 | 691.555 | 29.9746059 | 693.416 | 5.636804
80 | 3.28442717 | 694.528 | 3.39138508 | 695.639 | 3.57764506 | 696.75 | 3.45283008 | 697.861 | 30.4245262 | 699.183 | 28.5574837 | 700.234 | 29.97460215 | 702.096 | 5.709076
81 | 3.28351974 | 703.208 | 3.39037943 | 704.32 | 3.57646847 | 705.432 | 3.45173001 | 706.543 | 30.4156876 | 707.866 | 28.5888557 | 708.916 | 29.97492625 | 710.777 | 5.781357
82 | 3.28256822 | 711.889 | 3.38938498 | 713 | 3.57530665 | 714.111 | 3.45063615 | 715.222 | 30.48349 | 716.545 | 28.6213951 | 717.595 | 29.9753137 | 719.456 | 5.853622
83 | 3.28165388 | 720.568 | 3.38840866 | 721.679 | 3.5741508 | 722.79 | 3.44956541 | 723.901 | 30.5176582 | 725.224 | 28.6955261 | 726.274 | 29.97495795 | 728.137 | 5.925904
84 | 3.28077316 | 729.249 | 3.38745284 | 730.361 | 3.57300401 | 731.473 | 3.44848895 | 732.584 | 30.5701523 | 733.906 | 28.703537 | 734.957 | 29.9754776 | 736.821 | 5.998211
85 | 3.27987552 | 737.932 | 3.38648701 | 739.043 | 3.57187104 | 740.155 | 3.44743633 | 741.267 | 30.5798397 | 742.591 | 28.7327633 | 743.641 | 29.97515725 | 745.504 | 6.07051
86 | 3.27902961 | 746.616 | 3.38554621 | 747.729 | 3.57075191 | 748.84 | 3.44639349 | 749.952 | 30.6287842 | 751.274 | 28.7838116 | 752.325 | 29.97553905 | 754.189 | 6.142826
87 | 3.27820873 | 755.301 | 3.38463902 | 756.412 | 3.56963515 | 757.524 | 3.44535732 | 758.635 | 30.6754589 | 759.959 | 28.855093 | 761.01 | 29.97560615 | 762.871 | 6.215117
88 | 3.27730751 | 763.983 | 3.38374686 | 765.094 | 3.56853366 | 766.205 | 3.44432163 | 767.316 | 30.7254505 | 768.638 | 28.8844738 | 769.689 | 29.97618725 | 771.55 | 6.287384
89 | 3.2764554 | 772.662 | 3.38287544 | 773.773 | 3.56744361 | 774.884 | 3.44329977 | 775.995 | 30.7552395 | 777.319 | 28.9031506 | 778.369 | 29.97609415 | 780.23 | 6.35966
90 | 3.27560687 | 781.342 | 3.3819983 | 782.453 | 3.56636286 | 783.564 | 3.44228005 | 784.675 | 30.7689457 | 785.998 | 28.9342289 | 787.049 | 29.97625805 | 788.91 | 6.431936
91 | 3.27478147 | 790.022 | 3.38114858 | 791.133 | 3.56529188 | 792.245 | 3.44127798 | 793.356 | 30.790062 | 794.68 | 28.9770794 | 795.73 | 29.97617235 | 797.593 | 6.504237
92 | 3.27398467 | 798.705 | 3.38031745 | 799.817 | 3.56422591 | 800.928 | 3.44027138 | 802.04 | 30.8412094 | 803.362 | 29.0251427 | 804.413 | 29.9765561 | 806.276 | 6.576539
93 | 3.27321434 | 807.388 | 3.37949824 | 808.5 | 3.56316805 | 809.611 | 3.43926644 | 810.723 | 30.8755302 | 812.045 | 29.053009 | 813.096 | 29.97617235 | 814.959 | 6.64884
94 | 3.27246356 | 816.071 | 3.37869 | 817.182 | 3.56211853 | 818.293 | 3.43827748 | 819.405 | 30.9277287 | 820.727 | 29.0739059 | 821.778 | 29.97638845 | 823.641 | 6.721133
95 | 3.27171588 | 824.753 | 3.37787867 | 825.865 | 3.56107807 | 826.976 | 3.43730259 | 828.087 | 30.973547 | 829.41 | 29.109621 | 830.46 | 29.97631765 | 832.322 | 6.793417
96 | 3.2708261 | 833.433 | 3.3770864 | 834.544 | 3.5600543 | 835.655 | 3.43633604 | 836.767 | 30.9796638 | 838.09 | 29.1549816 | 839.141 | 29.97627295 | 841.002 | 6.865693
97 | 3.27002287 | 842.114 | 3.37631464 | 843.225 | 3.55903077 | 844.336 | 3.43535304 | 845.447 | 31.0372868 | 846.77 | 29.1696682 | 847.82 | 29.97627855 | 849.681 | 6.937961
98 | 3.26921511 | 850.793 | 3.37555075 | 851.904 | 3.5580101 | 853.015 | 3.43438554 | 854.126 | 31.059906 | 855.449 | 29.2283764 | 856.499 | 29.9770832 | 858.362 | 7.010248
99 | 3.26852655 | 859.474 | 3.37478948 | 860.587 | 3.55700684 | 861.698 | 3.43342066 | 862.809 | 31.1064472 | 864.131 | 29.261282 | 865.181 | 29.97677215 | 867.044 | 7.082542
100 | 3.26779389 | 868.156 | 3.37404203 | 869.268 | 3.55600071 | 870.38 | 3.43245149 | 871.491 | 31.1430569 | 872.816 | 29.2988091 | 873.867 | 29.9767796 | 875.73 | 7.154869
101 | 3.26711011 | 876.842 | 3.37330866 | 877.953 | 3.55500054 | 879.065 | 3.43149853 | 880.176 | 31.1833611 | 881.499 | 29.3331738 | 882.549 | 29.97739985 | 884.411 | 7.227156
102 | 3.26635098 | 885.523 | 3.37258482 | 886.635 | 3.55401921 | 887.746 | 3.43055558 | 888.857 | 31.1878815 | 890.18 | 29.3648815 | 891.23 | 29.9769379 | 893.091 | 7.299434
103 | 3.26554537 | 894.203 | 3.37187457 | 895.314 | 3.55303407 | 896.425 | 3.42961431 | 897.538 | 31.250473 | 898.861 | 29.4229259 | 899.912 | 29.97719685 | 901.773 | 7.371729
104 | 3.26474524 | 902.885 | 3.3711617 | 903.997 | 3.55205369 | 905.109 | 3.42867851 | 906.22 | 31.2759743 | 907.543 | 29.4509621 | 908.593 | 29.97726575 | 910.454 | 7.444016
105 | 3.26394582 | 911.566 | 3.37045097 | 912.677 | 3.55108356 | 913.789 | 3.42774415 | 914.901 | 31.307415 | 916.224 | 29.4978218 | 917.275 | 29.9774073 | 919.137 | 7.516319
106 | 3.26319766 | 920.249 | 3.36976242 | 921.36 | 3.5501194 | 922.471 | 3.42682314 | 923.583 | 31.3453274 | 924.905 | 29.5214634 | 925.955 | 29.9772918 | 927.819 | 7.588615
107 | 3.26245022 | 928.931 | 3.36907387 | 930.042 | 3.54916286 | 931.153 | 3.42590857 | 932.264 | 31.3870087 | 933.586 | 29.54986 | 934.636 | 29.97736445 | 936.499 | 7.660893
108 | 3.2616818 | 937.611 | 3.36839795 | 938.722 | 3.5482204 | 939.833 | 3.42500257 | 940.944 | 31.4534092 | 942.266 | 29.5952015 | 943.316 | 29.9777575 | 945.179 | 7.733173
109 | 3.26099706 | 946.291 | 3.36772799 | 947.403 | 3.54727101 | 948.515 | 3.42410064 | 949.626 | 31.4750919 | 950.95 | 29.6257572 | 952.002 | 29.97778915 | 953.864 | 7.805495
110 | 3.26039648 | 954.976 | 3.36706138 | 956.087 | 3.54632998 | 957.198 | 3.42319942 | 958.31 | 31.5190125 | 959.632 | 29.673418 | 960.683 | 29.9777426 | 962.544 | 7.877774
111 | 3.25957298 | 963.655 | 3.36640978 | 964.766 | 3.54539871 | 965.877 | 3.4223125 | 966.989 | 31.5626411 | 968.312 | 29.7029514 | 969.362 | 29.97784505 | 971.224 | 7.950054
112 | 3.25878739 | 972.336 | 3.36576676 | 973.447 | 3.54446864 | 974.558 | 3.42141867 | 975.669 | 31.5732803 | 976.992 | 29.7206192 | 978.042 | 29.97794935 | 979.903 | 8.022326
113 | 3.25815678 | 981.015 | 3.36512494 | 982.127 | 3.54354048 | 983.239 | 3.42053509 | 984.351 | 31.6142731 | 985.676 | 29.7373257 | 986.726 | 29.9780313 | 988.589 | 8.094656
114 | 3.25755787 | 989.701 | 3.36448503 | 990.813 | 3.54262614 | 991.924 | 3.41965938 | 993.035 | 31.641592 | 994.357 | 29.7892017 | 995.408 | 29.97839635 | 997.271 | 8.166954
115 | 3.25690293 | 998.383 | 3.3638556 | 999.494 | 3.54172277 | 1000.606 | 3.41879439 | 1001.718 | 31.7059689 | 1003.041 | 29.8470364 | 1004.091 | 29.97814865 | 1005.954 | 8.23926
116 | 3.25630879 | 1007.066 | 3.36322975 | 1008.177 | 3.54081535 | 1009.288 | 3.41794324 | 1010.399 | 31.7268047 | 1011.723 | 29.8672352 | 1012.773 | 29.97814305 | 1014.636 | 8.311557
117 | 3.25571752 | 1015.748 | 3.36261344 | 1016.859 | 3.53991055 | 1017.97 | 3.4170785 | 1019.082 | 31.7748146 | 1020.404 | 29.907196 | 1021.454 | 29.9784746 | 1023.315 | 8.38383
118 | 3.25510025 | 1024.427 | 3.36200404 | 1025.538 | 3.53902078 | 1026.649 | 3.41622782 | 1027.76 | 31.8391171 | 1029.084 | 29.9349041 | 1030.134 | 29.97851185 | 1031.995 | 8.456112
119 | 3.25451827 | 1033.107 | 3.36140442 | 1034.218 | 3.53813148 | 1035.329 | 3.41538286 | 1036.44 | 31.86096 | 1037.764 | 29.9837704 | 1038.814 | 29.9785733 | 1040.675 | 8.528393
120 | 3.25392413 | 1041.787 | 3.36079359 | 1042.898 | 3.53724432 | 1044.009 | 3.41453934 | 1045.12 | 31.8634377 | 1046.444 | 29.9689331 | 1047.494 | 29.97849695 | 1049.356 | 8.600683
121 | 3.25330877 | 1050.468 | 3.36019373 | 1051.579 | 3.53635812 | 1052.69 | 3.41372085 | 1053.802 | 31.8854084 | 1055.124 | 30.0237904 | 1056.174 | 29.9781207 | 1058.037 | 8.672972
122 | 3.25270128 | 1059.149 | 3.35960913 | 1060.261 | 3.53548551 | 1061.372 | 3.41291213 | 1062.483 | 31.9304752 | 1063.807 | 30.038929 | 1064.858 | 29.9783349 | 1066.721 | 8.745287
123 | 3.25207758 | 1067.833 | 3.35902739 | 1068.944 | 3.534621 | 1070.056 | 3.41209602 | 1071.168 | 31.9500008 | 1072.49 | 30.067646 | 1073.54 | 29.97879125 | 1075.403 | 8.817585
124 | 3.251513 | 1076.515 | 3.3584218 | 1077.627 | 3.53373027 | 1078.739 | 3.41126966 | 1079.85 | 31.9653015 | 1081.173 | 30.1096592 | 1082.223 | 29.98173235 | 1084.087 | 8.889908
125 | 3.25101447 | 1085.199 | 3.35784316 | 1086.311 | 3.53269434 | 1087.423 | 3.41024446 | 1088.534 | 31.9978905 | 1089.857 | 30.1393013 | 1090.907 | 30.0033707 | 1092.768 | 8.962258
126 | 3.25013614 | 1093.88 | 3.35705614 | 1094.992 | 3.53183317 | 1096.104 | 3.40944576 | 1097.216 | 32.0730858 | 1098.539 | 30.1732979 | 1099.589 | 0.0300251613 | 1101.45 | 8.96233
127 | 3.8072896 | 1102.562 | 3.8135376 | 1103.674 | 3.85185456 | 1104.785 | 3.84217238 | 1105.896 | 31.9819126 | 1107.22 | 29.9299107 | 1108.27 | 0.029578614 | 1110.132 | 8.962402
128 | 3.83307648 | 1111.244 | 3.83853674 | 1112.355 | 3.86133695 | 1113.466 | 3.85293603 | 1114.577 | 31.7394295 | 1115.9 | 29.6595917 | 1116.95 | 10.0334147 | 1118.811 | 8.98659
129 | 3.6647048 | 1119.923 | 3.69044781 | 1121.034 | 3.7615428 | 1122.146 | 3.71521902 | 1123.258 | 31.4565716 | 1124.582 | 29.5208149 | 1125.632 | 10.0248186 | 1127.496 | 9.010775
130 | 3.66050673 | 1128.608 | 3.68485045 | 1129.719 | 3.76225448 | 1130.83 | 3.71428943 | 1131.942 | 31.2228394 | 1133.266 | 29.3833885 | 1134.317 | 10.02360415 | 1136.181 | 9.034957
131 | 3.66079211 | 1137.292 | 3.68407917 | 1138.403 | 3.76373124 | 1139.515 | 3.71488476 | 1140.627 | 30.9917641 | 1141.951 | 29.282917 | 1143.002 | 20.0307127 | 1144.865 | 9.083276
132 | 3.48997545 | 1145.978 | 3.54597044 | 1147.089 | 3.66211772 | 1148.2 | 3.57923889 | 1149.311 | 30.823555 | 1150.633 | 29.261755 | 1151.683 | 20.0207252 | 1153.545 | 9.131548
133 | 3.47793865 | 1154.657 | 3.53418517 | 1155.768 | 3.65822792 | 1156.879 | 3.57211328 | 1157.99 | 30.7240582 | 1159.312 | 29.261734 | 1160.362 | 30.0205108 | 1162.224 | 9.203922
134 | 3.31621575 | 1163.336 | 3.41940784 | 1164.447 | 3.5643363 | 1165.558 | 3.45276022 | 1166.67 | 30.7020855 | 1167.992 | 29.4165592 | 1169.043 | 30.0067328 | 1170.905 | 9.27628
135 | 3.29985809 | 1172.018 | 3.40491891 | 1173.129 | 3.55691004 | 1174.24 | 3.44294238 | 1175.351 | 30.8157158 | 1176.673 | 29.5495071 | 1177.723 | 40.0100425 | 1179.585 | 9.372749
136 | 3.13589239 | 1180.697 | 3.30404806 | 1181.808 | 3.46892786 | 1182.919 | 3.33602309 | 1184.032 | 31.0412483 | 1185.354 | 29.9243908 | 1186.405 | 39.9980806 | 1188.269 | 9.469233
137 | 3.12287378 | 1189.381 | 3.2915194 | 1190.492 | 3.46047783 | 1191.604 | 3.32650876 | 1192.716 | 31.4615669 | 1194.038 | 30.2401447 | 1195.089 | 39.9966873 | 1196.952 | 9.565703
138 | 3.1032021 | 1198.064 | 3.22213387 | 1199.175 | 3.37596583 | 1200.286 | 3.22487998 | 1201.398 | 31.9434643 | 1202.72 | 30.6947727 | 1203.77 | 50.9230385 | 1205.632 | 9.688484
139 | 2.99051452 | 1206.744 | 3.18597436 | 1207.856 | 3.36373639 | 1208.968 | 3.21358919 | 1210.081 | 32.6102676 | 1211.403 | 31.2742653 | 1212.454 | 50.91941 | 1214.317 | 9.811327
140 | 2.98327589 | 1215.43 | 3.17695117 | 1216.541 | 3.35572767 | 1217.652 | 3.20570064 | 1218.764 | 33.2739906 | 1220.087 | 31.7777271 | 1221.137 | 60.5798995 | 1222.999 | 9.957426
141 | 2.87209773 | 1224.111 | 3.09932303 | 1225.222 | 3.2802465 | 1226.333 | 3.11827612 | 1227.445 | 34.0422173 | 1228.768 | 32.6135597 | 1229.818 | 60.569912 | 1231.68 | 10.10348
142 | 2.87201977 | 1232.792 | 3.08941078 | 1233.904 | 3.27026677 | 1235.015 | 3.10926986 | 1236.126 | 34.9097023 | 1237.449 | 33.273304 | 1238.5 | 71.4724285 | 1240.361 | 10.27583
143 | 2.75284791 | 1241.472 | 3.00762677 | 1242.583 | 3.18806982 | 1243.694 | 3.01493049 | 1244.805 | 35.882782 | 1246.128 | 34.4225311 | 1247.178 | 71.455784 | 1249.039 | 10.44808
144 | 2.74525809 | 1250.151 | 2.99644279 | 1251.263 | 3.17562079 | 1252.374 | 3.00460696 | 1253.485 | 36.9596519 | 1254.807 | 35.4489441 | 1255.858 | 78.840561 | 1257.721 | 10.63822
145 | 2.64515138 | 1258.833 | 2.93142581 | 1259.945 | 3.10820174 | 1261.056 | 2.92886376 | 1262.167 | 38.1946297 | 1263.491 | 36.7043571 | 1264.542 | 80.1879765 | 1266.406 | 10.83167
146 | 2.64355445 | 1267.517 | 2.92004299 | 1268.628 | 3.09436488 | 1269.739 | 2.91821718 | 1270.85 | 39.5055885 | 1272.173 | 37.9161224 | 1273.224 | 80.171205 | 1275.087 | 11.02499
147 | 2.63891673 | 1276.199 | 2.91089678 | 1277.31 | 3.35007 | 1278.421 | 3.24746108 | 1279.532 | 40.6283188 | 1280.856 | 38.4197731 | 1281.906 | 30.3397365 | 1283.768 | 11.09815
148 | 3.26190996 | 1284.88 | 3.33269548 | 1285.991 | 3.47652578 | 1287.102 | 3.37641549 | 1288.213 | 40.7754898 | 1289.535 | 37.3908997 | 1290.585 | 29.97203915 | 1292.447 | 11.17041
149 | 3.28347111 | 1293.559 | 3.34721208 | 1294.671 | 3.48871589 | 1295.783 | 3.38854098 | 1296.895 | 40.3512917 | 1298.218 | 36.678524 | 1299.268 | 29.9800951 | 1301.129 | 11.24271
150 | 3.29215312 | 1302.241 | 3.35237575 | 1303.352 | 3.49355435 | 1304.463 | 3.39276075 | 1305.574 | 39.7873192 | 1306.897 | 36.0477142 | 1307.947 | 29.98174915 | 1309.809 | 11.315
151 | 3.29752445 | 1310.921 | 3.35544229 | 1312.032 | 3.49671602 | 1313.144 | 3.39537215 | 1314.255 | 39.1273956 | 1315.578 | 35.5283699 | 1316.628 | 29.9818907 | 1318.491 | 11.38731
152 | 3.30130291 | 1319.603 | 3.35749984 | 1320.715 | 3.49894953 | 1321.826 | 3.39710927 | 1322.937 | 38.5257378 | 1324.261 | 35.0716286 | 1325.311 | 29.9823433 | 1327.173 | 11.45962
153 | 3.30406284 | 1328.285 | 3.35893321 | 1329.397 | 3.50059628 | 1330.508 | 3.39830875 | 1331.619 | 37.9752426 | 1332.941 | 34.7346382 | 1333.991 | 29.9818944 | 1335.854 | 11.53192
154 | 3.30620575 | 1336.966 | 3.35995555 | 1338.077 | 3.50182128 | 1339.188 | 3.39913201 | 1340.3 | 37.4830589 | 1341.622 | 34.4361038 | 1342.672 | 29.98182925 | 1344.536 | 11.60422
155 | 3.30787969 | 1345.648 | 3.3606801 | 1346.76 | 3.5027473 | 1347.871 | 3.39968181 | 1348.984 | 37.0286789 | 1350.307 | 34.1740913 | 1351.357 | 29.9820006 | 1353.219 | 11.67654
156 | 3.30918694 | 1354.331 | 3.36117291 | 1355.442 | 3.50342321 | 1356.554 | 3.4000206 | 1357.665 | 36.6652451 | 1358.989 | 33.9568787 | 1360.039 | 29.9820807 | 1361.9 | 11.74884
157 | 3.31020761 | 1363.012 | 3.36149454 | 1364.124 | 3.50391722 | 1365.236 | 3.40020156 | 1366.348 | 36.2491493 | 1367.671 | 33.7734909 | 1368.721 | 29.9817454 | 1370.582 | 11.82114
158 | 3.31098628 | 1371.694 | 3.36167908 | 1372.806 | 3.50425315 | 1373.918 | 3.40024161 | 1375.03 | 35.942215 | 1376.353 | 33.6559677 | 1377.403 | 29.98241035 | 1379.264 | 11.89345
159 | 3.31158137 | 1380.376 | 3.36175585 | 1381.488 | 3.50446272 | 1382.6 | 3.40018678 | 1383.711 | 35.6980438 | 1385.035 | 33.511795 | 1386.085 | 29.98274005 | 1387.947 | 11.96577
160 | 3.31201959 | 1389.059 | 3.36173511 | 1390.17 | 3.50456285 | 1391.281 | 3.40003943 | 1392.392 | 35.437088 | 1393.715 | 33.4045715 | 1394.765 | 29.9825333 | 1396.628 | 12.03806
161 | 3.31231713 | 1397.74 | 3.36163974 | 1398.852 | 3.50457072 | 1399.963 | 3.39982009 | 1401.074 | 35.2475548 | 1402.397 | 33.3328247 | 1403.447 | 29.98198755 | 1405.309 | 12.11036
162 | 3.31251335 | 1406.421 | 3.36148429 | 1407.533 | 3.50450349 | 1408.644 | 3.39955163 | 1409.756 | 35.0379753 | 1411.078 | 33.2473717 | 1412.128 | 29.9824681 | 1413.991 | 12.18267
163 | 3.31261182 | 1415.103 | 3.36126137 | 1416.214 | 3.50436831 | 1417.325 | 3.3992312 | 1418.436 | 34.8021126 | 1419.759 | 33.1637306 | 1420.809 | 29.9825482 | 1422.67 | 12.25495
164 | 3.31262517 | 1423.782 | 3.3609972 | 1424.893 | 3.50417995 | 1426.004 | 3.39886022 | 1427.115 | 34.695755 | 1428.439 | 33.1226959 | 1429.489 | 29.9821906 | 1431.35 | 12.32724
165 | 3.31256199 | 1432.462 | 3.36069179 | 1433.574 | 3.50393224 | 1434.685 | 3.39844728 | 1435.797 | 34.5431213 | 1437.122 | 33.0789261 | 1438.172 | 29.9825426 | 1440.033 | 12.39956
166 | 3.31243253 | 1441.145 | 3.3603487 | 1442.257 | 3.50363827 | 1443.369 | 3.39799452 | 1444.48 | 34.4640121 | 1445.803 | 33.0339203 | 1446.854 | 29.98241035 | 1448.717 | 12.47188
167 | 3.31222534 | 1449.829 | 3.35997725 | 1450.941 | 3.50329924 | 1452.053 | 3.39751005 | 1453.165 | 34.3108788 | 1454.487 | 32.9944954 | 1455.538 | 29.9824979 | 1457.401 | 12.54421
168 | 3.31200171 | 1458.512 | 3.35958576 | 1459.623 | 3.50293517 | 1460.734 | 3.39701915 | 1461.846 | 34.1901932 | 1463.168 | 32.9582787 | 1464.218 | 29.9824495 | 1466.081 | 12.6165
169 | 3.31174946 | 1467.193 | 3.35916567 | 1468.304 | 3.5025351 | 1469.415 | 3.39648438 | 1470.527 | 34.1075096 | 1471.85 | 32.9133987 | 1472.901 | 29.98193165 | 1474.763 | 12.68881
170 | 3.3114574 | 1475.875 | 3.3587203 | 1476.986 | 3.50209904 | 1478.097 | 3.3959403 | 1479.209 | 34.0682983 | 1480.532 | 32.8891296 | 1481.582 | 29.9826171 | 1483.443 | 12.7611
171 | 3.31114483 | 1484.555 | 3.35826206 | 1485.666 | 3.50164437 | 1486.777 | 3.39537454 | 1487.889 | 33.9912453 | 1489.212 | 32.8731651 | 1490.262 | 29.9824439 | 1492.124 | 12.8334
172 | 3.31079245 | 1493.236 | 3.35779142 | 1494.348 | 3.50116324 | 1495.459 | 3.3947928 | 1496.57 | 33.9002495 | 1497.893 | 32.8374367 | 1498.944 | 29.98196145 | 1500.805 | 12.9057
173 | 3.31040978 | 1501.917 | 3.35729909 | 1503.028 | 3.50065994 | 1504.139 | 3.39419746 | 1505.25 | 33.8370819 | 1506.573 | 32.8593559 | 1507.623 | 29.98206205 | 1509.484 | 12.97798
174 | 3.30999875 | 1510.595 | 3.35679626 | 1511.706 | 3.50013924 | 1512.818 | 3.39359188 | 1513.929 | 33.7892494 | 1515.252 | 32.8560333 | 1516.302 | 29.9822744 | 1518.165 | 13.05028
175 | 3.30958104 | 1519.277 | 3.35627961 | 1520.388 | 3.49959779 | 1521.5 | 3.39297581 | 1522.612 | 33.7240868 | 1523.934 | 32.8468513 | 1524.984 | 29.98206205 | 1526.847 | 13.12258
176 | 3.30912995 | 1527.959 | 3.35575414 | 1529.072 | 3.49903917 | 1530.183 | 3.39234805 | 1531.294 | 33.6693306 | 1532.617 | 32.8445854 | 1533.668 | 29.9822092 | 1535.53 | 13.1949
177 | 3.30866504 | 1536.642 | 3.35523081 | 1537.753 | 3.49846935 | 1538.864 | 3.39171815 | 1539.976 | 33.6669769 | 1541.299 | 32.8656769 | 1542.38 | 29.98195215 | 1544.242 | 13.26745
178 | 3.30818534 | 1545.354 | 3.3546927 | 1546.465 | 3.49788857 | 1547.577 | 3.39107251 | 1548.688 | 33.6111412 | 1550.012 | 32.8744812 | 1551.063 | 29.9819298 | 1552.925 | 13.33977
179 | 3.30769467 | 1554.037 | 3.35414743 | 1555.148 | 3.49729323 | 1556.259 | 3.39042401 | 1557.37 | 33.6126747 | 1558.693 | 32.8765144 | 1559.743 | 29.98189255 | 1561.604 | 13.41205
180 | 3.30720329 | 1562.716 | 3.35360169 | 1563.828 | 3.49668908 | 1564.941 | 3.38977337 | 1566.052 | 33.5543594 | 1567.375 | 32.8402672 | 1568.425 | 29.9817715 | 1570.286 | 13.48436
181 | 3.30669737 | 1571.398 | 3.35304618 | 1572.51 | 3.49607754 | 1573.622 | 3.38911533 | 1574.733 | 33.552536 | 1576.057 | 32.8489265 | 1577.107 | 29.98165785 | 1578.97 | 13.55668
182 | 3.30617809 | 1580.082 | 3.35248971 | 1581.193 | 3.49545741 | 1582.305 | 3.38844585 | 1583.417 | 33.5556831 | 1584.739 | 32.8319626 | 1585.789 | 29.98173235 | 1587.652 | 13.62899
183 | 3.30565667 | 1588.764 | 3.35192752 | 1589.876 | 3.4948318 | 1590.988 | 3.38777447 | 1592.099 | 33.5023537 | 1593.423 | 32.8545761 | 1594.473 | 29.98092025 | 1596.336 | 13.70131
184 | 3.30511642 | 1597.448 | 3.35136485 | 1598.559 | 3.49420166 | 1599.67 | 3.38711309 | 1600.783 | 33.4944954 | 1602.105 | 32.8715019 | 1603.156 | 29.98046575 | 1605.019 | 13.77362
185 | 3.30457807 | 1606.131 | 3.35079813 | 1607.242 | 3.49355745 | 1608.354 | 3.38643384 | 1609.466 | 33.4787483 | 1610.79 | 32.8956375 | 1611.84 | 29.9811885 | 1613.702 | 13.84593
186 | 3.30402875 | 1614.813 | 3.3502295 | 1615.924 | 3.49291229 | 1617.035 | 3.38575244 | 1618.147 | 33.4380989 | 1619.47 | 32.8900719 | 1620.52 | 29.9812816 | 1622.381 | 13.91821
187 | 3.30346537 | 1623.493 | 3.34965658 | 1624.604 | 3.49226093 | 1625.715 | 3.38507438 | 1626.826 | 33.4227142 | 1628.148 | 32.9037514 | 1629.199 | 29.98094075 | 1631.06 | 13.99049
188 | 3.30289865 | 1632.172 | 3.34908581 | 1633.283 | 3.49160433 | 1634.394 | 3.38438749 | 1635.505 | 33.4298325 | 1636.828 | 32.9185371 | 1637.878 | 29.98140455 | 1639.739 | 14.06277
189 | 3.30232525 | 1640.851 | 3.34851336 | 1641.962 | 3.49094844 | 1643.073 | 3.38370609 | 1644.185 | 33.4064102 | 1645.507 | 32.9750519 | 1646.558 | 29.9808178 | 1648.421 | 14.13507
190 | 3.30173135 | 1649.533 | 3.34794044 | 1650.644 | 3.49029136 | 1651.756 | 3.38302398 | 1652.868 | 33.3878136 | 1654.194 | 32.9958611 | 1655.244 | 29.980829 | 1657.108 | 14.20742
191 | 3.30114365 | 1658.22 | 3.34736347 | 1659.331 | 3.4896183 | 1660.442 | 3.38233399 | 1661.554 | 33.4186707 | 1662.876 | 33.0014839 | 1663.927 | 29.98057565 | 1665.79 | 14.27972
192 | 3.3005619 | 1666.902 | 3.34679317 | 1668.014 | 3.4889524 | 1669.125 | 3.38164926 | 1670.237 | 33.4210587 | 1671.559 | 33.0030098 | 1672.61 | 29.9802255 | 1674.473 | 14.35203
193 | 3.29998279 | 1675.585 | 3.34622145 | 1676.696 | 3.48828149 | 1677.807 | 3.38096118 | 1678.918 | 33.3826103 | 1680.241 | 33.0280876 | 1681.292 | 29.9803652 | 1683.153 | 14.42432
194 | 3.29939556 | 1684.265 | 3.345649 | 1685.377 | 3.48761034 | 1686.489 | 3.38027406 | 1687.6 | 33.382122 | 1688.923 | 33.0448647 | 1689.973 | 29.98005415 | 1691.834 | 14.49661
195 | 3.29881406 | 1692.946 | 3.34507632 | 1694.058 | 3.48693776 | 1695.169 | 3.37958741 | 1696.281 | 33.3549957 | 1697.604 | 33.082077 | 1698.655 | 29.9800057 | 1700.516 | 14.56891
196 | 3.29821491 | 1701.628 | 3.34450459 | 1702.739 | 3.48626113 | 1703.85 | 3.37889433 | 1704.961 | 33.3744392 | 1706.284 | 33.0597878 | 1707.334 | 29.9801901 | 1709.196 | 14.6412
197 | 3.29763222 | 1710.307 | 3.34393382 | 1711.418 | 3.48558569 | 1712.531 | 3.37820816 | 1713.642 | 33.3609047 | 1714.966 | 33.0789871 | 1716.017 | 29.9801994 | 1717.88 | 14.71352
198 | 3.29704404 | 1718.993 | 3.343364 | 1720.104 | 3.48490548 | 1721.216 | 3.37751937 | 1722.327 | 33.4051247 | 1723.652 | 33.090641 | 1724.702 | 29.97987715 | 1726.565 | 14.78584
199 | 3.29645848 | 1727.677 | 3.34279227 | 1728.788 | 3.48422551 | 1729.9 | 3.37683368 | 1731.011 | 33.3904457 | 1732.334 | 33.0533752 | 1733.384 | 29.9793426 | 1735.247 | 14.85814
200 | 3.29586697 | 1736.359 | 3.34222388 | 1737.471 | 3.48354864 | 1738.583 | 3.37614608 | 1739.695 | 33.3680229 | 1741.019 | 33.0475616 | 1742.07 | 29.97905015 | 1743.931 | 14.93046
201 | 3.29526901 | 1745.043 | 3.34165764 | 1746.156 | 3.48286557 | 1747.267 | 3.37545633 | 1748.378 | 33.3402939 | 1749.701 | 33.0831451 | 1750.751 | 29.97864225 | 1752.612 | 15.00275
202 | 3.29467463 | 1753.724 | 3.34109068 | 1754.836 | 3.48218298 | 1755.947 | 3.37476969 | 1757.058 | 33.3298264 | 1758.381 | 33.1132278 | 1759.431 | 29.97873725 | 1761.292 | 15.07503
203 | 3.2940886 | 1762.404 | 3.3405304 | 1763.515 | 3.48150802 | 1764.627 | 3.374089 | 1765.738 | 33.3926125 | 1767.06 | 33.0915985 | 1768.111 | 29.9786106 | 1769.972 | 15.14731
204 | 3.2934866 | 1771.084 | 3.33996487 | 1772.195 | 3.48082995 | 1773.306 | 3.37340307 | 1774.418 | 33.3531151 | 1775.741 | 33.0911407 | 1776.791 | 29.9783293 | 1778.654 | 15.21961
205 | 3.29288673 | 1779.766 | 3.33939981 | 1780.878 | 3.48014379 | 1781.989 | 3.37272024 | 1783.101 | 33.3547974 | 1784.423 | 33.0757027 | 1785.475 | 29.9783163 | 1787.337 | 15.29192
206 | 3.29232335 | 1788.449 | 3.33883691 | 1789.56 | 3.47946358 | 1790.672 | 3.37203574 | 1791.783 | 33.3218384 | 1793.108 | 33.1069183 | 1794.158 | 29.9780667 | 1796.021 | 15.36423
207 | 3.29174352 | 1797.133 | 3.33827615 | 1798.245 | 3.47877979 | 1799.356 | 3.37134862 | 1800.468 | 33.3552742 | 1801.79 | 33.0981369 | 1802.84 | 29.9778674 | 1804.702 | 15.43652
208 | 3.29115105 | 1805.814 | 3.33771777 | 1806.926 | 3.47809887 | 1808.037 | 3.3706708 | 1809.148 | 33.3879967 | 1810.471 | 33.1589546 | 1811.522 | 29.9778227 | 1813.384 | 15.50882
209 | 3.29053903 | 1814.495 | 3.33715868 | 1815.606 | 3.47741771 | 1816.717 | 3.36998987 | 1817.828 | 33.3954582 | 1819.151 | 33.1476364 | 1820.201 | 29.97764945 | 1822.062 | 15.58108
210 | 3.28995752 | 1823.174 | 3.33660364 | 1824.285 | 3.47673631 | 1825.396 | 3.36930823 | 1826.507 | 33.3919601 | 1827.83 | 33.1659126 | 1828.88 | 29.97765505 | 1830.741 | 15.65335
211 | 3.28937316 | 1831.852 | 3.33604169 | 1832.963 | 3.47605276 | 1834.075 | 3.36862993 | 1835.187 | 33.3849792 | 1836.51 | 33.1963348 | 1837.561 | 29.97736445 | 1839.422 | 15.72564
212 | 3.28878093 | 1840.534 | 3.3354845 | 1841.645 | 3.47537398 | 1842.757 | 3.36794567 | 1843.868 | 33.4195938 | 1845.191 | 33.1842384 | 1846.242 | 29.97765875 | 1848.105 | 15.79794
213 | 3.2881887 | 1849.217 | 3.33492827 | 1850.329 | 3.47469282 | 1851.44 | 3.36727381 | 1852.552 | 33.4165268 | 1853.874 | 33.2084427 | 1854.924 | 29.977262 | 1856.787 | 15.87024
214 | 3.28758979 | 1857.899 | 3.33437777 | 1859.01 | 3.47400784 | 1860.122 | 3.36659288 | 1861.233 | 33.4283218 | 1862.555 | 33.2167625 | 1863.606 | 29.9770534 | 1865.469 | 15.94253
215 | 3.28699923 | 1866.581 | 3.33381677 | 1867.693 | 3.47332549 | 1868.804 | 3.36591268 | 1869.916 | 33.4466248 | 1871.239 | 33.2251015 | 1872.289 | 29.97675725 | 1874.151 | 16.01483
216 | 3.28640366 | 1875.262 | 3.33326578 | 1876.373 | 3.47264528 | 1877.484 | 3.36523676 | 1878.596 | 33.4597511 | 1879.919 | 33.2200851 | 1880.969 | 29.97704595 | 1882.83 | 16.0871
217 | 3.28582287 | 1883.942 | 3.3327179 | 1885.053 | 3.47196412 | 1886.164 | 3.36456013 | 1887.275 | 33.465786 | 1888.598 | 33.281971 | 1889.649 | 29.97708135 | 1891.51 | 16.15937
218 | 3.28523397 | 1892.622 | 3.33216667 | 1893.733 | 3.47128296 | 1894.844 | 3.36388206 | 1895.956 | 33.4720421 | 1897.278 | 33.3058548 | 1898.328 | 29.97734955 | 1900.19 | 16.23165
219 | 3.28465104 | 1901.301 | 3.33161736 | 1902.412 | 3.47059965 | 1903.524 | 3.36320853 | 1904.635 | 33.4434967 | 1905.958 | 33.3218384 | 1907.008 | 29.9767982 | 1908.871 | 16.30394
220 | 3.28406477 | 1909.983 | 3.33106232 | 1911.095 | 3.46991682 | 1912.207 | 3.36252952 | 1913.318 | 33.5207481 | 1914.64 | 33.3371239 | 1915.691 | 29.9769826 | 1917.554 | 16.37624
221 | 3.28347039 | 1918.666 | 3.33051634 | 1919.777 | 3.46923566 | 1920.889 | 3.36185694 | 1922 | 33.5203896 | 1923.322 | 33.3455696 | 1924.373 | 29.97636425 | 1926.235 | 16.44853
222 | 3.28288341 | 1927.347 | 3.32997131 | 1928.459 | 3.4685595 | 1929.57 | 3.3611877 | 1930.681 | 33.5326729 | 1932.003 | 33.3689842 | 1933.054 | 29.97659335 | 1934.917 | 16.52082
223 | 3.2822907 | 1936.029 | 3.32942486 | 1937.14 | 3.4678793 | 1938.252 | 3.36051297 | 1939.363 | 33.5332413 | 1940.686 | 33.4002914 | 1941.736 | 29.9768895 | 1943.597 | 16.5931
224 | 3.28170514 | 1944.709 | 3.32888055 | 1945.821 | 3.46719933 | 1946.932 | 3.35983849 | 1948.044 | 33.5624695 | 1949.367 | 33.4147224 | 1950.417 | 29.97657655 | 1952.278 | 16.66538
225 | 3.28113055 | 1953.39 | 3.32833982 | 1954.502 | 3.46652222 | 1955.613 | 3.35917187 | 1956.724 | 33.6044884 | 1958.048 | 33.4478073 | 1959.098 | 29.97702735 | 1960.959 | 16.73767
226 | 3.28054595 | 1962.071 | 3.32779837 | 1963.183 | 3.46584582 | 1964.294 | 3.35849786 | 1965.405 | 33.5853462 | 1966.728 | 33.4642105 | 1967.778 | 29.9766455 | 1969.639 | 16.80995
227 | 3.27996778 | 1970.751 | 3.32725644 | 1971.863 | 3.46516991 | 1972.974 | 3.35783291 | 1974.086 | 33.6211281 | 1975.409 | 33.492012 | 1976.46 | 29.97675165 | 1978.324 | 16.88226
228 | 3.27936983 | 1979.435 | 3.32671762 | 1980.548 | 3.46449423 | 1981.659 | 3.35716939 | 1982.771 | 33.6305351 | 1984.093 | 33.5109062 | 1985.144 | 29.9762469 | 1987.007 | 16.95457
229 | 3.27879834 | 1988.119 | 3.3261795 | 1989.231 | 3.46381235 | 1990.342 | 3.356498 | 1991.454 | 33.6555634 | 1992.778 | 33.4859047 | 1993.828 | 29.97663245 | 1995.691 | 17.02688
230 | 3.27821636 | 1996.803 | 3.32564449 | 1997.915 | 3.46313834 | 1999.026 | 3.35583234 | 2000.138 | 33.6691132 | 2001.462 | 33.5475006 | 2002.513 | 29.97668275 | 2004.374 | 17.09918
231 | 3.2776351 | 2005.486 | 3.3251133 | 2006.598 | 3.46246386 | 2007.709 | 3.35517049 | 2008.821 | 33.6571922 | 2010.144 | 33.6045074 | 2011.194 | 29.97653375 | 2013.055 | 17.17146
232 | 3.27705264 | 2014.167 | 3.32457829 | 2015.279 | 3.4617908 | 2016.39 | 3.35449982 | 2017.501 | 33.7004509 | 2018.824 | 33.6110764 | 2019.875 | 29.9765859 | 2021.736 | 17.24375
233 | 3.27647567 | 2022.848 | 3.32404518 | 2023.959 | 3.46111465 | 2025.071 | 3.35383344 | 2026.182 | 33.7287521 | 2027.506 | 33.6092873 | 2028.556 | 29.97666225 | 2030.417 | 17.31603
234 | 3.27589631 | 2031.529 | 3.32351255 | 2032.641 | 3.46044016 | 2033.752 | 3.35317159 | 2034.863 | 33.7255859 | 2036.186 | 33.6166115 | 2037.236 | 29.9768951 | 2039.098 | 17.38832
235 | 3.27531767 | 2040.21 | 3.32298565 | 2041.322 | 3.45976877 | 2042.434 | 3.35251069 | 2043.545 | 33.7652664 | 2044.867 | 33.6672592 | 2045.917 | 29.97645175 | 2047.78 | 17.46061
236 | 3.27474642 | 2048.892 | 3.32245564 | 2050.003 | 3.4591012 | 2051.115 | 3.35185122 | 2052.226 | 33.7845764 | 2053.548 | 33.6682777 | 2054.599 | 29.97637725 | 2056.462 | 17.53291
237 | 3.27417493 | 2057.574 | 3.32192659 | 2058.686 | 3.45843291 | 2059.797 | 3.3511951 | 2060.909 | 33.8135872 | 2062.233 | 33.7067833 | 2063.284 | 29.9764853 | 2065.147 | 17.60522
238 | 3.2736094 | 2066.259 | 3.3214047 | 2067.37 | 3.45776629 | 2068.483 | 3.35054135 | 2069.594 | 33.8088646 | 2070.917 | 33.7186584 | 2071.968 | 29.97637725 | 2073.829 | 17.67752
239 | 3.2730372 | 2074.941 | 3.32087445 | 2076.052 | 3.45709324 | 2077.163 | 3.34987974 | 2078.275 | 33.8259354 | 2079.599 | 33.719944 | 2080.651 | 29.97639215 | 2082.512 | 17.74982
240 | 3.27247119 | 2083.623 | 3.3203516 | 2084.734 | 3.45642757 | 2085.845 | 3.34922504 | 2086.957 | 33.8520393 | 2088.28 | 33.7299385 | 2089.331 | 29.97661195 | 2091.192 | 17.8221
241 | 3.27190232 | 2092.304 | 3.31983089 | 2093.415 | 3.45576358 | 2094.527 | 3.34857321 | 2095.638 | 33.8589439 | 2096.961 | 33.7981567 | 2098.012 | 29.97631765 | 2099.874 | 17.89439
242 | 3.2713325 | 2100.986 | 3.31930995 | 2102.097 | 3.45509386 | 2103.209 | 3.34791684 | 2104.32 | 33.8651352 | 2105.642 | 33.8274269 | 2106.692 | 29.9760513 | 2108.555 | 17.96667
243 | 3.27076769 | 2109.667 | 3.31878662 | 2110.778 | 3.45442963 | 2111.89 | 3.34726477 | 2113.002 | 33.9041443 | 2114.327 | 33.8019867 | 2115.377 | 29.97662315 | 2117.24 | 18.03899
244 | 3.27020621 | 2118.353 | 3.31826353 | 2119.464 | 3.45376515 | 2120.576 | 3.34661126 | 2121.687 | 33.8940277 | 2123.009 | 33.8407173 | 2124.059 | 29.97620775 | 2125.922 | 18.11128
245 | 3.26964092 | 2127.034 | 3.31774092 | 2128.145 | 3.45309901 | 2129.257 | 3.34595752 | 2130.368 | 33.9030228 | 2131.69 | 33.8663139 | 2132.741 | 29.9765002 | 2134.603 | 18.18357
246 | 3.26907635 | 2135.715 | 3.31722164 | 2136.826 | 3.45243335 | 2137.937 | 3.3453083 | 2139.049 | 33.955677 | 2140.372 | 33.9046822 | 2141.422 | 29.97639215 | 2143.283 | 18.25584
247 | 3.2685101 | 2144.395 | 3.31670213 | 2145.506 | 3.45177031 | 2146.617 | 3.344666 | 2147.728 | 33.9435577 | 2149.051 | 33.9118347 | 2150.102 | 29.97686155 | 2151.963 | 18.32812
248 | 3.26794362 | 2153.075 | 3.31618261 | 2154.186 | 3.45110345 | 2155.298 | 3.34400964 | 2156.409 | 33.9503517 | 2157.732 | 33.9599915 | 2158.783 | 29.9764015 | 2160.645 | 18.40042
249 | 3.26738191 | 2161.758 | 3.31565976 | 2162.869 | 3.45043945 | 2163.98 | 3.34336066 | 2165.092 | 33.98806 | 2166.415 | 33.9561691 | 2167.466 | 29.97664735 | 2169.328 | 18.47272
250 | 3.26681805 | 2170.44 | 3.31514287 | 2171.552 | 3.44977641 | 2172.663 | 3.34271336 | 2173.775 | 33.9829063 | 2175.098 | 33.9810791 | 2176.148 | 29.9766753 | 2178.01 | 18.54501
251 | 3.26625252 | 2179.122 | 3.31462836 | 2180.234 | 3.44911146 | 2181.345 | 3.34206533 | 2182.457 | 34.0316353 | 2183.781 | 33.9626923 | 2184.832 | 29.9767833 | 2186.694 | 18.61732
252 | 3.26569915 | 2187.806 | 3.31411552 | 2188.918 | 3.44844818 | 2190.029 | 3.34142065 | 2191.141 | 34.0380936 | 2192.463 | 33.968998 | 2193.514 | 29.9762171 | 2195.378 | 18.68963
253 | 3.26513243 | 2196.49 | 3.31360435 | 2197.602 | 3.44778895 | 2198.714 | 3.34077072 | 2199.825 | 34.0292206 | 2201.149 | 34.0282249 | 2202.199 | 29.9764909 | 2204.06 | 18.76192
254 | 3.26458001 | 2205.172 | 3.31309175 | 2206.283 | 3.44712782 | 2207.394 | 3.34012985 | 2208.505 | 34.0852051 | 2209.828 | 33.9701157 | 2210.878 | 29.9762264 | 2212.739 | 18.83419
255 | 3.26402235 | 2213.851 | 3.31257629 | 2214.962 | 3.44646335 | 2216.073 | 3.33948064 | 2217.185 | 34.0550308 | 2218.508 | 33.9970589 | 2219.558 | 29.97656165 | 2221.419 | 18.90647
256 | 3.26346397 | 2222.531 | 3.31207013 | 2223.643 | 3.44580102 | 2224.754 | 3.33883333 | 2225.865 | 34.0713272 | 2227.189 | 34.0316353 | 2228.239 | 29.97624315 | 2230.1 | 18.97875
257 | 3.26290846 | 2231.212 | 3.31156349 | 2232.323 | 3.44514537 | 2233.435 | 3.33819246 | 2234.546 | 34.0897331 | 2235.868 | 34.0595055 | 2236.918 | 29.97620775 | 2238.781 | 19.05104
258 | 3.26235008 | 2239.893 | 3.31105089 | 2241.005 | 3.44448209 | 2242.116 | 3.33754587 | 2243.228 | 34.0616951 | 2244.552 | 34.0658417 | 2245.603 | 29.97631395 | 2247.465 | 19.12335
259 | 3.26179147 | 2248.577 | 3.31054401 | 2249.688 | 3.44382238 | 2250.8 | 3.33690214 | 2251.911 | 34.1315498 | 2253.233 | 34.0749245 | 2254.284 | 29.9763009 | 2256.147 | 19.19564
260 | 3.2612412 | 2257.26 | 3.31003666 | 2258.371 | 3.44315791 | 2259.483 | 3.33626223 | 2260.594 | 34.1121788 | 2261.917 | 34.0987206 | 2262.967 | 29.97614445 | 2264.83 | 19.26794
261 | 3.26069069 | 2265.942 | 3.30952406 | 2267.054 | 3.44249654 | 2268.165 | 3.3356173 | 2269.276 | 34.1204605 | 2270.6 | 34.1219406 | 2271.65 | 29.9762953 | 2273.511 | 19.34023
262 | 3.26013541 | 2274.623 | 3.30901933 | 2275.734 | 3.44183159 | 2276.846 | 3.33497095 | 2277.957 | 34.1686211 | 2279.28 | 34.1348953 | 2280.332 | 29.9763307 | 2282.193 | 19.41252
263 | 3.25958657 | 2283.305 | 3.30850935 | 2284.417 | 3.44117236 | 2285.528 | 3.33432937 | 2286.639 | 34.1558838 | 2287.963 | 34.1467438 | 2289.014 | 29.9760867 | 2290.875 | 19.48481
264 | 3.25903273 | 2291.987 | 3.3080008 | 2293.098 | 3.44050384 | 2294.21 | 3.33368492 | 2295.321 | 34.2103004 | 2296.643 | 34.1591492 | 2297.693 | 29.97571415 | 2299.557 | 19.5571
265 | 3.2584753 | 2300.669 | 3.30749178 | 2301.781 | 3.43983984 | 2302.892 | 3.33303738 | 2304.004 | 34.1543694 | 2305.327 | 34.1732903 | 2306.378 | 29.97625245 | 2308.241 | 19.62941
266 | 3.2579236 | 2309.353 | 3.30698228 | 2310.465 | 3.43917704 | 2311.577 | 3.33239388 | 2312.688 | 34.2211914 | 2314.01 | 34.2127342 | 2315.06 | 29.97608855 | 2316.923 | 19.7017
267 | 3.25737286 | 2318.036 | 3.30647707 | 2319.147 | 3.43851686 | 2320.259 | 3.33175206 | 2321.371 | 34.1878281 | 2322.693 | 34.201786 | 2323.744 | 29.976232 | 2325.607 | 19.77401
268 | 3.25682139 | 2326.719 | 3.30596948 | 2327.83 | 3.43785501 | 2328.942 | 3.3311069 | 2330.054 | 34.2216377 | 2331.376 | 34.236412 | 2332.426 | 29.97637725 | 2334.287 | 19.84629
269 | 3.25626969 | 2335.399 | 3.30546069 | 2336.511 | 3.43719268 | 2337.622 | 3.33046412 | 2338.733 | 34.2625656 | 2340.056 | 34.2580872 | 2341.106 | 29.97620405 | 2342.968 | 19.91857
270 | 3.25572228 | 2344.08 | 3.30495763 | 2345.191 | 3.43653107 | 2346.302 | 3.32982397 | 2347.413 | 34.2840996 | 2348.736 | 34.2789612 | 2349.786 | 29.97646855 | 2351.648 | 19.99085
271 | 3.25517416 | 2352.76 | 3.3044486 | 2353.871 | 3.43586373 | 2354.983 | 3.32917833 | 2356.094 | 34.2704544 | 2357.417 | 34.2837257 | 2358.467 | 29.97671815 | 2360.329 | 20.06314
272 | 3.25462842 | 2361.442 | 3.30394483 | 2362.553 | 3.43519878 | 2363.664 | 3.32853842 | 2364.775 | 34.2944794 | 2366.098 | 34.2831993 | 2367.148 | 29.9762152 | 2369.011 | 20.13543
273 | 3.25407696 | 2370.123 | 3.30343843 | 2371.235 | 3.43453646 | 2372.347 | 3.32789087 | 2373.458 | 34.315567 | 2374.78 | 34.3559227 | 2375.83 | 29.97633255 | 2377.692 | 20.20771
274 | 3.25352931 | 2378.805 | 3.3029325 | 2379.916 | 3.43387485 | 2381.028 | 3.32724619 | 2382.14 | 34.3441086 | 2383.466 | 34.3804779 | 2384.517 | 29.97616305 | 2386.38 | 20.28006
275 | 3.25297546 | 2387.492 | 3.30242229 | 2388.603 | 3.43321228 | 2389.714 | 3.32659864 | 2390.826 | 34.356102 | 2392.15 | 34.3584251 | 2393.2 | 29.97631395 | 2395.063 | 20.35236
276 | 3.25242877 | 2396.175 | 3.30191636 | 2397.286 | 3.43254519 | 2398.398 | 3.32595468 | 2399.509 | 34.3653488 | 2400.833 | 34.3988914 | 2401.884 | 29.97640895 | 2403.745 | 20.42465
277 | 3.25187898 | 2404.857 | 3.30141068 | 2405.968 | 3.43188334 | 2407.079 | 3.32530761 | 2408.19 | 34.4244728 | 2409.513 | 34.4522057 | 2410.563 | 29.9765151 | 2412.424 | 20.49692
278 | 3.25133538 | 2413.536 | 3.30090523 | 2414.648 | 3.43122077 | 2415.759 | 3.32466292 | 2416.87 | 34.4264908 | 2418.194 | 34.474144 | 2419.245 | 29.9763046 | 2421.106 | 20.56921
279 | 3.25078988 | 2422.218 | 3.30039358 | 2423.331 | 3.43055463 | 2424.442 | 3.32401776 | 2425.553 | 34.4535446 | 2426.876 | 34.5124855 | 2427.926 | 29.9761407 | 2429.787 | 20.6415
280 | 3.25024319 | 2430.899 | 3.29988241 | 2432.012 | 3.42988849 | 2433.123 | 3.32337141 | 2434.235 | 34.4815979 | 2435.557 | 34.5544701 | 2436.608 | 29.9762208 | 2438.471 | 20.7138
281 | 3.24969125 | 2439.583 | 3.2993753 | 2440.695 | 3.42922497 | 2441.806 | 3.32272696 | 2442.918 | 34.5078239 | 2444.24 | 34.53339 | 2445.29 | 29.97662315 | 2447.153 | 20.7861
282 | 3.24914122 | 2448.265 | 3.29886651 | 2449.376 | 3.4285562 | 2450.488 | 3.32208157 | 2451.6 | 34.4894447 | 2452.924 | 34.5155067 | 2453.974 | 29.9765691 | 2455.837 | 20.85841
283 | 3.24858189 | 2456.949 | 3.29835629 | 2458.06 | 3.4278872 | 2459.172 | 3.32143641 | 2460.283 | 34.4891815 | 2461.606 | 34.5901299 | 2462.658 | 29.97660265 | 2464.518 | 20.93069
284 | 3.24803185 | 2465.63 | 3.29784894 | 2466.741 | 3.42722082 | 2467.853 | 3.32079101 | 2468.964 | 34.5488892 | 2470.287 | 34.5975075 | 2471.337 | 29.97647785 | 2473.198 | 21.00297
285 | 3.24748087 | 2474.31 | 3.29734206 | 2475.423 | 3.42655349 | 2476.534 | 3.32015514 | 2477.645 | 34.5769997 | 2478.968 | 34.6035652 | 2480.018 | 29.9766734 | 2481.879 | 21.07526
286 | 3.24692655 | 2482.99 | 3.2968359 | 2484.101 | 3.42588353 | 2485.213 | 3.31950641 | 2486.324 | 34.5810242 | 2487.647 | 34.6522408 | 2488.697 | 29.9761966 | 2490.558 | 21.14752
287 | 3.24637103 | 2491.67 | 3.29632926 | 2492.781 | 3.42522144 | 2493.893 | 3.31886721 | 2495.004 | 34.5986557 | 2496.329 | 34.6708603 | 2497.38 | 29.97651695 | 2499.244 | 21.21985
288 | 3.24581623 | 2500.356 | 3.29582191 | 2501.468 | 3.42455411 | 2502.581 | 3.31822038 | 2503.692 | 34.6439476 | 2505.015 | 34.6584091 | 2506.066 | 29.9761053 | 2507.929 | 21.29217
289 | 3.24527693 | 2509.041 | 3.2953136 | 2510.152 | 3.42388582 | 2511.263 | 3.31757641 | 2512.375 | 34.6532745 | 2513.697 | 34.6866341 | 2514.747 | 29.9764909 | 2516.61 | 21.36445
290 | 3.24473023 | 2517.722 | 3.29479885 | 2518.834 | 3.42321491 | 2519.945 | 3.31692815 | 2521.057 | 34.6354065 | 2522.379 | 34.7660217 | 2523.429 | 29.9766995 | 2525.291 | 21.43674
291 | 3.24419045 | 2526.403 | 3.2942915 | 2527.515 | 3.42255282 | 2528.627 | 3.31629109 | 2529.738 | 34.7090263 | 2531.062 | 34.7419052 | 2532.113 | 29.97657655 | 2533.975 | 21.50905
292 | 3.24364042 | 2535.087 | 3.29378581 | 2536.198 | 3.42188072 | 2537.309 | 3.31564069 | 2538.42 | 34.6725311 | 2539.744 | 34.7445717 | 2540.795 | 29.9762301 | 2542.656 | 21.58133
293 | 3.24307466 | 2543.768 | 3.29328203 | 2544.879 | 3.4212153 | 2545.991 | 3.31500506 | 2547.102 | 34.7100182 | 2548.425 | 34.7880135 | 2549.475 | 29.97621895 | 2551.337 | 21.65362
294 | 3.24253011 | 2552.449 | 3.29277563 | 2553.56 | 3.42055082 | 2554.671 | 3.31436348 | 2555.783 | 34.7409096 | 2557.106 | 34.8761826 | 2558.156 | 29.97635865 | 2560.017 | 21.72589
295 | 3.24198246 | 2561.129 | 3.29226756 | 2562.241 | 3.41987944 | 2563.352 | 3.31371403 | 2564.464 | 34.7547073 | 2565.789 | 34.8463249 | 2566.839 | 29.9764052 | 2568.702 | 21.79821
296 | 3.24143982 | 2569.814 | 3.29176235 | 2570.926 | 3.41921353 | 2572.037 | 3.31307673 | 2573.149 | 34.7697449 | 2574.471 | 34.8185425 | 2575.521 | 29.976869 | 2577.384 | 21.8705
297 | 3.24089146 | 2578.496 | 3.29125381 | 2579.609 | 3.41854978 | 2580.72 | 3.31243658 | 2581.832 | 34.8013077 | 2583.154 | 34.8481216 | 2584.204 | 29.9764648 | 2586.067 | 21.94281
298 | 3.24034381 | 2587.179 | 3.29074693 | 2588.291 | 3.41787529 | 2589.402 | 3.31179523 | 2590.514 | 34.8152809 | 2591.836 | 34.8562698 | 2592.887 | 29.9768783 | 2594.748 | 22.01509
299 | 3.23979259 | 2595.861 | 3.29023933 | 2596.972 | 3.41720176 | 2598.083 | 3.31115103 | 2599.194 | 34.8100853 | 2600.517 | 34.8980446 | 2601.568 | 29.9767349 | 2603.429 | 22.08738
300 | 3.23924875 | 2604.541 | 3.28973031 | 2605.653 | 3.41653275 | 2606.764 | 3.31051254 | 2607.875 | 34.8301353 | 2609.198 | 34.9285507 | 2610.248 | 29.97677215 | 2612.109 | 22.15966
301 | 3.23869538 | 2613.221 | 3.28922153 | 2614.332 | 3.41586351 | 2615.443 | 3.30986834 | 2616.554 | 34.8598022 | 2617.877 | 34.9306641 | 2618.927 | 29.9763847 | 2620.787 | 22.23192
302 | 3.23814583 | 2621.899 | 3.2887156 | 2623.011 | 3.41519499 | 2624.122 | 3.30922747 | 2625.233 | 34.875206 | 2626.557 | 34.9113884 | 2627.607 | 29.97681685 | 2629.47 | 22.30422
303 | 3.23759961 | 2630.582 | 3.28820729 | 2631.693 | 3.41452479 | 2632.805 | 3.3085866 | 2633.916 | 34.8629265 | 2635.24 | 34.940258 | 2636.291 | 29.9767293 | 2638.154 | 22.37653
304 | 3.2370472 | 2639.267 | 3.28769827 | 2640.378 | 3.41384983 | 2641.491 | 3.3079443 | 2642.602 | 34.8866158 | 2643.926 | 34.983223 | 2644.976 | 29.9764555 | 2646.84 | 22.44885
305 | 3.23650193 | 2647.952 | 3.28719091 | 2649.063 | 3.41317987 | 2650.175 | 3.30730391 | 2651.288 | 34.9334221 | 2652.61 | 34.9792213 | 2653.661 | 29.97666595 | 2655.523 | 22.52116
306 | 3.23595142 | 2656.635 | 3.28668499 | 2657.746 | 3.4125061 | 2658.858 | 3.30666304 | 2659.969 | 34.9337311 | 2661.293 | 35.0980034 | 2662.344 | 29.97675725 | 2664.205 | 22.59345
307 | 3.23540235 | 2665.317 | 3.28617501 | 2666.428 | 3.41182995 | 2667.539 | 3.30602026 | 2668.652 | 34.934269 | 2669.975 | 35.1020432 | 2671.025 | 29.976476 | 2672.886 | 22.66574
308 | 3.2348547 | 2673.998 | 3.28566694 | 2675.11 | 3.41115665 | 2676.221 | 3.30538392 | 2677.332 | 34.9655571 | 2678.656 | 35.1396255 | 2679.706 | 29.9768541 | 2681.567 | 22.73802
309 | 3.23430324 | 2682.679 | 3.28515959 | 2683.79 | 3.41048741 | 2684.901 | 3.30474305 | 2686.012 | 35.0178909 | 2687.335 | 35.1785088 | 2688.387 | 29.97716145 | 2690.247 | 22.8103
310 | 3.23375201 | 2691.359 | 3.28465295 | 2692.471 | 3.40981221 | 2693.582 | 3.30410242 | 2694.694 | 35.0296326 | 2696.019 | 35.1265411 | 2697.069 | 29.9767442 | 2698.932 | 22.88262
311 | 3.23320508 | 2700.044 | 3.28414202 | 2701.156 | 3.4091301 | 2702.267 | 3.30345941 | 2703.379 | 35.0474205 | 2704.702 | 35.1370049 | 2705.753 | 29.9768336 | 2707.617 | 22.95494
312 | 3.23266625 | 2708.728 | 3.28363204 | 2709.84 | 3.40845442 | 2710.951 | 3.30282044 | 2712.063 | 35.0318375 | 2713.385 | 35.144989 | 2714.435 | 29.9769975 | 2716.299 | 23.02723
313 | 3.23211861 | 2717.41 | 3.28312063 | 2718.523 | 3.40778184 | 2719.634 | 3.30218172 | 2720.746 | 35.0766029 | 2722.068 | 35.1579208 | 2723.118 | 29.976869 | 2724.98 | 23.09952
314 | 3.23156714 | 2726.092 | 3.2826128 | 2727.203 | 3.4071033 | 2728.315 | 3.30154586 | 2729.426 | 35.0968056 | 2730.75 | 35.1489105 | 2731.8 | 29.9768746 | 2733.662 | 23.17181
315 | 3.2310214 | 2734.773 | 3.28210497 | 2735.884 | 3.40642405 | 2736.995 | 3.3009069 | 2738.108 | 35.0865707 | 2739.43 | 35.1992302 | 2740.48 | 29.97654865 | 2742.342 | 23.24409
316 | 3.230474 | 2743.453 | 3.28159904 | 2744.564 | 3.40575409 | 2745.675 | 3.30026793 | 2746.786 | 35.1253242 | 2748.108 | 35.2174187 | 2749.158 | 29.976869 | 2751.019 | 23.31634
317 | 3.22992206 | 2752.131 | 3.28108811 | 2753.242 | 3.40507364 | 2754.353 | 3.29962897 | 2755.464 | 35.1064987 | 2756.788 | 35.2212982 | 2757.839 | 29.976815 | 2759.702 | 23.38864
318 | 3.22936821 | 2760.814 | 3.28057551 | 2761.927 | 3.40438914 | 2763.038 | 3.29898691 | 2764.15 | 35.1395073 | 2765.472 | 35.2513275 | 2766.523 | 29.9770925 | 2768.386 | 23.46096
319 | 3.22882581 | 2769.498 | 3.28006959 | 2770.61 | 3.40371394 | 2771.721 | 3.29834819 | 2772.834 | 35.1646156 | 2774.156 | 35.2945175 | 2775.206 | 29.97665665 | 2777.069 | 23.53326
320 | 3.2282722 | 2778.181 | 3.27955842 | 2779.293 | 3.40303159 | 2780.404 | 3.29771018 | 2781.516 | 35.1916466 | 2782.84 | 35.2891998 | 2783.89 | 29.9769379 | 2785.753 | 23.60557
321 | 3.22772503 | 2786.865 | 3.27904773 | 2787.976 | 3.40235782 | 2789.088 | 3.29706979 | 2790.199 | 35.2133255 | 2791.523 | 35.326458 | 2792.575 | 29.97671625 | 2794.437 | 23.67788
322 | 3.22717929 | 2795.548 | 3.27853703 | 2796.659 | 3.40167356 | 2797.77 | 3.29642653 | 2798.882 | 35.2141571 | 2800.206 | 35.3629608 | 2801.256 | 29.97682055 | 2803.118 | 23.75016
323 | 3.22663951 | 2804.23 | 3.27802682 | 2805.341 | 3.40100074 | 2806.452 | 3.29578757 | 2807.563 | 35.2350807 | 2808.886 | 35.3277969 | 2809.936 | 29.97668835 | 2811.797 | 23.82243
324 | 3.22609305 | 2812.909 | 3.27751422 | 2814.02 | 3.40032339 | 2815.131 | 3.29515171 | 2816.243 | 35.2424278 | 2817.567 | 35.3534088 | 2818.617 | 29.9766138 | 2820.479 | 23.89473
325 | 3.22554541 | 2821.59 | 3.2770021 | 2822.701 | 3.39963865 | 2823.812 | 3.29451108 | 2824.924 | 35.2544899 | 2826.246 | 35.381237 | 2827.297 | 29.9766548 | 2829.16 | 23.96701
326 | 3.22500038 | 2830.272 | 3.27648878 | 2831.383 | 3.39896297 | 2832.495 | 3.29387212 | 2833.606 | 35.2877769 | 2834.928 | 35.4367371 | 2835.979 | 29.9770944 | 2837.842 | 24.03931
327 | 3.22444987 | 2838.954 | 3.27597618 | 2840.065 | 3.39827847 | 2841.177 | 3.29323268 | 2842.288 | 35.3067665 | 2843.61 | 35.3809166 | 2844.661 | 29.97728065 | 2846.524 | 24.1116
328 | 3.22389555 | 2847.636 | 3.27546382 | 2848.747 | 3.39759851 | 2849.859 | 3.29259205 | 2850.97 | 35.2997284 | 2852.293 | 35.420475 | 2853.343 | 29.97666225 | 2855.206 | 24.1839
329 | 3.22334552 | 2856.318 | 3.27495313 | 2857.43 | 3.39691949 | 2858.541 | 3.29195166 | 2859.652 | 35.3137245 | 2860.975 | 35.4391403 | 2862.025 | 29.9770888 | 2863.886 | 24.25617
330 | 3.22279906 | 2864.998 | 3.27444553 | 2866.109 | 3.39623666 | 2867.22 | 3.29131174 | 2868.332 | 35.3224983 | 2869.656 | 35.4429207 | 2870.706 | 29.9773831 | 2872.567 | 24.32846
331 | 3.22225142 | 2873.679 | 3.27393603 | 2874.79 | 3.39555717 | 2875.903 | 3.29067636 | 2877.014 | 35.3555946 | 2878.338 | 35.4552727 | 2879.388 | 29.97677775 | 2881.249 | 24.40076
332 | 3.22170281 | 2882.361 | 3.27341938 | 2883.472 | 3.39487863 | 2884.584 | 3.29004049 | 2885.695 | 35.3329773 | 2887.018 | 35.4656639 | 2888.069 | 29.97685785 | 2889.931 | 24.47305
333 | 3.22116017 | 2891.043 | 3.27290702 | 2892.155 | 3.39419413 | 2893.266 | 3.28940201 | 2894.378 | 35.4076881 | 2895.701 | 35.4758759 | 2896.752 | 29.97655235 | 2898.615 | 24.54536
334 | 3.22061443 | 2899.727 | 3.27239871 | 2900.838 | 3.39350986 | 2901.95 | 3.28876185 | 2903.061 | 35.3481522 | 2904.383 | 35.4859962 | 2905.434 | 29.9770776 | 2907.297 | 24.61765
335 | 3.22006369 | 2908.409 | 3.27188516 | 2909.521 | 3.39282894 | 2910.632 | 3.28812504 | 2911.744 | 35.3534622 | 2913.067 | 35.5193481 | 2914.118 | 29.9766194 | 2915.981 | 24.68996
336 | 3.21951365 | 2917.093 | 3.27137375 | 2918.205 | 3.3921454 | 2919.316 | 3.2874825 | 2920.428 | 35.3939781 | 2921.752 | 35.506279 | 2922.802 | 29.976869 | 2924.663 | 24.76226
337 | 3.21896601 | 2925.775 | 3.27085638 | 2926.886 | 3.39146423 | 2927.997 | 3.28684092 | 2929.109 | 35.3815842 | 2930.432 | 35.5467758 | 2931.482 | 29.9764909 | 2933.343 | 24.83454
338 | 3.21842289 | 2934.455 | 3.27034187 | 2935.566 | 3.39077926 | 2936.678 | 3.28619528 | 2937.789 | 35.4002724 | 2939.113 | 35.56464 | 2940.164 | 29.97681125 | 2942.025 | 24.90683
339 | 3.217875 | 2943.138 | 3.26982737 | 2944.249 | 3.39009452 | 2945.36 | 3.2855525 | 2946.472 | 35.4238663 | 2947.796 | 35.6020012 | 2948.846 | 29.9766008 | 2950.708 | 24.97913
340 | 3.21732831 | 2951.819 | 3.26930976 | 2952.93 | 3.38940811 | 2954.042 | 3.28490949 | 2955.153 | 35.4568748 | 2956.475 | 35.5804291 | 2957.526 | 29.9765691 | 2959.389 | 25.05142
341 | 3.21677923 | 2960.501 | 3.26879478 | 2961.613 | 3.38872457 | 2962.725 | 3.28427052 | 2963.836 | 35.4502182 | 2965.158 | 35.5810738 | 2966.209 | 29.9767386 | 2968.072 | 25.12372
342 | 3.21622205 | 2969.184 | 3.26827693 | 2970.295 | 3.38803744 | 2971.407 | 3.28362703 | 2972.518 | 35.4973679 | 2973.84 | 35.6502762 | 2974.89 | 29.97670325 | 2976.753 | 25.196
343 | 3.2156713 | 2977.865 | 3.2677598 | 2978.977 | 3.38735056 | 2980.089 | 3.28298521 | 2981.201 | 35.4872246 | 2982.523 | 35.7131004 | 2983.573 | 29.9770888 | 2985.436 | 25.26831
344 | 3.21511889 | 2986.548 | 3.26723647 | 2987.659 | 3.38666272 | 2988.77 | 3.28234458 | 2989.881 | 35.4941635 | 2991.205 | 35.6686249 | 2992.255 | 29.9768392 | 2994.116 | 25.34059
345 | 3.21457338 | 2995.227 | 3.26671791 | 2996.339 | 3.38597655 | 2997.45 | 3.28170562 | 2998.561 | 35.503273 | 2999.884 | 35.6823807 | 3000.934 | 29.9766585 | 3002.796 | 25.41286
346 | 3.21402168 | 3003.908 | 3.26620173 | 3005.02 | 3.385288 | 3006.131 | 3.28106642 | 3007.242 | 35.5359612 | 3008.564 | 35.6812439 | 3009.614 | 29.97657285 | 3011.475 | 25.48513
347 | 3.21347404 | 3012.587 | 3.26568556 | 3013.698 | 3.38460469 | 3014.809 | 3.28042841 | 3015.92 | 35.5381927 | 3017.243 | 35.742012 | 3018.293 | 29.9764946 | 3020.156 | 25.55742
348 | 3.2129178 | 3021.268 | 3.26516461 | 3022.379 | 3.38390517 | 3023.491 | 3.27978539 | 3024.603 | 35.572834 | 3025.928 | 35.7436447 | 3026.978 | 29.97685595 | 3028.841 | 25.62973
349 | 3.21236396 | 3029.953 | 3.26464391 | 3031.064 | 3.38321614 | 3032.176 | 3.27914524 | 3033.287 | 35.5752525 | 3034.609 | 35.7788925 | 3035.66 | 29.97666595 | 3037.522 | 25.70202
350 | 3.21181488 | 3038.634 | 3.26412177 | 3039.746 | 3.38252234 | 3040.858 | 3.27849579 | 3041.97 | 35.5835915 | 3043.292 | 35.753891 | 3044.342 | 29.97640705 | 3046.204 | 25.77431
351 | 3.21126056 | 3047.316 | 3.2636013 | 3048.427 | 3.38183093 | 3049.539 | 3.27785683 | 3050.65 | 35.6166878 | 3051.972 | 35.7823563 | 3053.022 | 29.9768802 | 3054.883 | 25.84658
352 | 3.21071339 | 3055.995 | 3.26308012 | 3057.106 | 3.38113832 | 3058.217 | 3.2772181 | 3059.329 | 35.6223907 | 3060.653 | 35.7882309 | 3061.703 | 29.97663805 | 3063.565 | 25.91888
353 | 3.21015406 | 3064.677 | 3.26255488 | 3065.789 | 3.38043666 | 3066.9 | 3.27656627 | 3068.011 | 35.6700249 | 3069.334 | 35.8305397 | 3070.384 | 29.97718565 | 3072.244 | 25.99115
354 | 3.20959806 | 3073.356 | 3.26202965 | 3074.467 | 3.37973785 | 3075.578 | 3.27592373 | 3076.689 | 35.6661415 | 3078.011 | 35.871769 | 3079.061 | 29.9770981 | 3080.922 | 26.06341
355 | 3.20904088 | 3082.034 | 3.26150274 | 3083.145 | 3.37903953 | 3084.257 | 3.27527046 | 3085.369 | 35.6959534 | 3086.691 | 35.894928 | 3087.741 | 29.9771037 | 3089.604 | 26.1357
356 | 3.20849156 | 3090.716 | 3.26097655 | 3091.828 | 3.37834406 | 3092.94 | 3.27462196 | 3094.052 | 35.7091293 | 3095.374 | 35.879425 | 3096.425 | 29.97689135 | 3098.288 | 26.20801
357 | 3.20794225 | 3099.4 | 3.26045394 | 3100.512 | 3.37765002 | 3101.623 | 3.273983 | 3102.735 | 35.6822281 | 3104.057 | 35.9032593 | 3105.108 | 29.97677585 | 3106.97 | 26.28031
358 | 3.20738006 | 3108.083 | 3.2599256 | 3109.194 | 3.37694764 | 3110.306 | 3.27333355 | 3111.417 | 35.7125626 | 3112.74 | 35.8946304 | 3113.791 | 29.9767051 | 3115.655 | 26.35263
359 | 3.20682263 | 3116.767 | 3.25939846 | 3117.879 | 3.37624741 | 3118.992 | 3.27268744 | 3120.103 | 35.7474518 | 3121.427 | 35.927021 | 3122.477 | 29.97707575 | 3124.338 | 26.42493
360 | 3.20626593 | 3125.451 | 3.25887179 | 3126.562 | 3.37555027 | 3127.673 | 3.27203989 | 3128.784 | 35.7855186 | 3130.108 | 35.9448509 | 3131.158 | 29.9771782 | 3133.019 | 26.49722
361 | 3.20571113 | 3134.131 | 3.2583437 | 3135.242 | 3.37485194 | 3136.353 | 3.27139401 | 3137.464 | 35.8069344 | 3138.789 | 36.0034027 | 3139.839 | 29.97659705 | 3141.7 | 26.5695
362 | 3.20514822 | 3142.812 | 3.25781131 | 3143.923 | 3.37415099 | 3145.036 | 3.27074242 | 3146.147 | 35.8362732 | 3147.471 | 35.9944572 | 3148.522 | 29.97678705 | 3150.383 | 26.6418
363 | 3.20458984 | 3151.495 | 3.2572825 | 3152.606 | 3.37345099 | 3153.718 | 3.27009368 | 3154.83 | 35.8324547 | 3156.154 | 35.9995842 | 3157.205 | 29.9768094 | 3159.069 | 26.71413
364 | 3.20402789 | 3160.18 | 3.25674987 | 3161.291 | 3.37274265 | 3162.404 | 3.26943803 | 3163.515 | 35.8592987 | 3164.839 | 36.0428314 | 3165.89 | 29.97694535 | 3167.752 | 26.78643
365 | 3.20346332 | 3168.864 | 3.25622153 | 3169.977 | 3.3720386 | 3171.088 | 3.26878905 | 3172.201 | 35.8899612 | 3173.523 | 36.0932236 | 3174.573 | 29.97696215 | 3176.436 | 26.85874
366 | 3.20289564 | 3177.548 | 3.25568891 | 3178.659 | 3.37133265 | 3179.771 | 3.26813507 | 3180.882 | 35.8860054 | 3182.204 | 36.0867729 | 3183.255 | 29.9766101 | 3185.117 | 26.93103
367 | 3.20233274 | 3186.229 | 3.255162 | 3187.341 | 3.37062716 | 3188.452 | 3.26748872 | 3189.563 | 35.9094505 | 3190.886 | 36.1533127 | 3191.937 | 29.97657285 | 3193.798 | 27.00332
368 | 3.2017715 | 3194.911 | 3.25463176 | 3196.022 | 3.36991882 | 3197.133 | 3.26684165 | 3198.244 | 35.9213905 | 3199.568 | 36.1600876 | 3200.618 | 29.9765747 | 3202.479 | 27.0756
369 | 3.20120859 | 3203.591 | 3.25409698 | 3204.703 | 3.36920953 | 3205.814 | 3.26618433 | 3206.925 | 35.9473953 | 3208.249 | 36.1866112 | 3209.299 | 29.97671815 | 3211.16 | 27.14789
370 | 3.20064306 | 3212.271 | 3.25356507 | 3213.382 | 3.36850047 | 3214.494 | 3.2655313 | 3215.605 | 35.9470329 | 3216.929 | 36.126255 | 3217.98 | 29.97708695 | 3219.843 | 27.22019
371 | 3.2000761 | 3220.955 | 3.25303173 | 3222.067 | 3.36779332 | 3223.178 | 3.26488304 | 3224.29 | 35.9701538 | 3225.612 | 36.1114044 | 3226.662 | 29.97667715 | 3228.525 | 27.29248
372 | 3.19951415 | 3229.637 | 3.25249481 | 3230.748 | 3.36707854 | 3231.86 | 3.26422596 | 3232.971 | 35.9496155 | 3234.293 | 36.1333084 | 3235.344 | 29.97716145 | 3237.207 | 27.36478
373 | 3.19895244 | 3238.319 | 3.25196004 | 3239.431 | 3.36637497 | 3240.542 | 3.26357555 | 3241.654 | 35.9938354 | 3242.979 | 36.1833038 | 3244.029 | 29.9769491 | 3245.892 | 27.4371
374 | 3.19839907 | 3247.004 | 3.25142431 | 3248.116 | 3.36566114 | 3249.228 | 3.26292133 | 3250.339 | 36.0295563 | 3251.663 | 36.166153 | 3252.714 | 29.976828 | 3254.575 | 27.5094
375 | 3.19783282 | 3255.687 | 3.25088811 | 3256.799 | 3.36494756 | 3257.911 | 3.26226401 | 3259.022 | 36.020443 | 3260.346 | 36.2276459 | 3261.396 | 29.97670135 | 3263.258 | 27.5817
376 | 3.19726849 | 3264.369 | 3.2503531 | 3265.481 | 3.36423564 | 3266.592 | 3.26161122 | 3267.703 | 36.0377083 | 3269.027 | 36.2268562 | 3270.077 | 29.97680195 | 3271.938 | 27.65398
377 | 3.19670272 | 3273.049 | 3.24981523 | 3274.161 | 3.36352158 | 3275.272 | 3.26095247 | 3276.383 | 36.0639954 | 3277.707 | 36.2712021 | 3278.757 | 29.97710185 | 3280.618 | 27.72626
378 | 3.19613767 | 3281.73 | 3.24927783 | 3282.841 | 3.3628087 | 3283.952 | 3.26029706 | 3285.064 | 36.0737267 | 3286.386 | 36.2633476 | 3287.436 | 29.977059 | 3289.298 | 27.79853
379 | 3.19556713 | 3290.411 | 3.2487371 | 3291.522 | 3.36209583 | 3292.634 | 3.25964165 | 3293.745 | 36.1101379 | 3295.067 | 36.2793961 | 3296.118 | 29.97708695 | 3297.981 | 27.87084
380 | 3.19500875 | 3299.093 | 3.24819398 | 3300.204 | 3.3613801 | 3301.316 | 3.25898385 | 3302.427 | 36.1114998 | 3303.749 | 36.2928391 | 3304.799 | 29.9767051 | 3306.662 | 27.94312
381 | 3.19443679 | 3307.774 | 3.24765682 | 3308.885 | 3.36066341 | 3309.998 | 3.25832582 | 3311.109 | 36.1188431 | 3312.431 | 36.3131142 | 3313.482 | 29.97699195 | 3315.344 | 28.01542
382 | 3.19386935 | 3316.456 | 3.24711657 | 3317.567 | 3.35994983 | 3318.678 | 3.25767159 | 3319.79 | 36.136837 | 3321.113 | 36.3571167 | 3322.163 | 29.9767237 | 3324.024 | 28.0877
383 | 3.19329834 | 3325.136 | 3.24657559 | 3326.248 | 3.35922909 | 3327.359 | 3.25701427 | 3328.47 | 36.1521263 | 3329.793 | 36.3440704 | 3330.843 | 29.9772527 | 3332.704 | 28.15997
384 | 3.19272971 | 3333.816 | 3.24603343 | 3334.927 | 3.35851026 | 3336.038 | 3.25635266 | 3337.149 | 36.1755829 | 3338.472 | 36.460331 | 3339.522 | 29.9768001 | 3341.383 | 28.23224
385 | 3.19215679 | 3342.496 | 3.24549317 | 3343.607 | 3.35778499 | 3344.718 | 3.2556951 | 3345.829 | 36.1679573 | 3347.152 | 36.4059601 | 3348.202 | 29.97684665 | 3350.065 | 28.30454
386 | 3.1915834 | 3351.177 | 3.24495125 | 3352.288 | 3.35706162 | 3353.4 | 3.25503492 | 3354.512 | 36.1654968 | 3355.836 | 36.4542198 | 3356.887 | 29.97749485 | 3358.75 | 28.37686
387 | 3.19101429 | 3359.862 | 3.24441147 | 3360.974 | 3.35634089 | 3362.085 | 3.25437856 | 3363.197 | 36.2162743 | 3364.521 | 36.4763184 | 3365.572 | 29.97722105 | 3367.435 | 28.44918
388 | 3.19044042 | 3368.547 | 3.24386621 | 3369.658 | 3.35561514 | 3370.77 | 3.25371718 | 3371.881 | 36.259491 | 3373.204 | 36.4785767 | 3374.255 | 29.9770534 | 3376.118 | 28.52148
389 | 3.18986511 | 3377.23 | 3.24332929 | 3378.341 | 3.35489058 | 3379.453 | 3.25306273 | 3380.564 | 36.2426262 | 3381.888 | 36.5086174 | 3382.938 | 29.9767982 | 3384.799 | 28.59377
390 | 3.1892941 | 3385.911 | 3.24279213 | 3387.023 | 3.35416412 | 3388.134 | 3.2524066 | 3389.245 | 36.2533531 | 3390.569 | 36.4988022 | 3391.619 | 29.97668275 | 3393.48 | 28.66605
391 | 3.18873072 | 3394.592 | 3.24225044 | 3395.703 | 3.35344076 | 3396.815 | 3.25174952 | 3397.926 | 36.2943268 | 3399.25 | 36.5114365 | 3400.301 | 29.97714465 | 3402.162 | 28.73835
392 | 3.18815279 | 3403.275 | 3.24170756 | 3404.386 | 3.35270882 | 3405.497 | 3.25109148 | 3406.608 | 36.2770805 | 3407.931 | 36.5153885 | 3408.981 | 29.9774725 | 3410.842 | 28.81063
393 | 3.18759727 | 3411.954 | 3.24116039 | 3413.066 | 3.35198212 | 3414.177 | 3.25042844 | 3415.289 | 36.3038559 | 3416.611 | 36.5281067 | 3417.661 | 29.97769045 | 3419.524 | 28.88292
394 | 3.18703032 | 3420.636 | 3.24062014 | 3421.748 | 3.35125709 | 3422.859 | 3.24977279 | 3423.971 | 36.3168526 | 3425.293 | 36.5742187 | 3426.343 | 29.9775414 | 3428.205 | 28.95521
395 | 3.18646955 | 3429.317 | 3.24008155 | 3430.429 | 3.35053253 | 3431.541 | 3.24912 | 3432.653 | 36.3455315 | 3433.977 | 36.5644379 | 3435.027 | 29.97733465 | 3436.89 | 29.02753
396 | 3.18590236 | 3438.002 | 3.23953795 | 3439.114 | 3.34980726 | 3440.225 | 3.24846768 | 3441.337 | 36.3151588 | 3442.659 | 36.5736732 | 3443.709 | 29.97696585 | 3445.572 | 29.09982
397 | 3.18532538 | 3446.684 | 3.23899746 | 3447.797 | 3.34907961 | 3448.908 | 3.24780273 | 3450.021 | 36.3472443 | 3451.344 | 36.5820389 | 3452.394 | 29.9771633 | 3454.255 | 29.17213
398 | 3.1847558 | 3455.367 | 3.23845673 | 3456.478 | 3.34835291 | 3457.591 | 3.24714518 | 3458.702 | 36.3718529 | 3460.025 | 36.6310158 | 3461.076 | 29.97691 | 3462.937 | 29.24442
399 | 3.18418169 | 3464.049 | 3.23791599 | 3465.16 | 3.34762096 | 3466.271 | 3.24648809 | 3467.383 | 36.396759 | 3468.707 | 36.6499519 | 3469.757 | 29.97701245 | 3471.619 | 29.31672
400 | 3.1836071 | 3472.731 | 3.23736858 | 3473.842 | 3.34689355 | 3474.953 | 3.24582529 | 3476.064 | 36.3941116 | 3477.388 | 36.6214676 | 3478.439 | 29.9771428 | 3480.302 | 29.38902
401 | 3.18303084 | 3481.414 | 3.23682642 | 3482.525 | 3.34616399 | 3483.637 | 3.24516439 | 3484.748 | 36.4343605 | 3486.071 | 36.629055 | 3487.121 | 29.97738495 | 3488.984 | 29.46132
402 | 3.18246078 | 3490.096 | 3.23627758 | 3491.207 | 3.34542799 | 3492.319 | 3.24449921 | 3493.43 | 36.4412308 | 3494.753 | 36.6341248 | 3495.803 | 29.9772918 | 3497.665 | 29.5336
403 | 3.1818862 | 3498.777 | 3.23573112 | 3499.889 | 3.34469819 | 3501.002 | 3.24383783 | 3502.113 | 36.4170341 | 3503.437 | 36.706501 | 3504.487 | 29.9775619 | 3506.35 | 29.60592
404 | 3.18130875 | 3507.462 | 3.23518133 | 3508.574 | 3.34396267 | 3509.685 | 3.2431829 | 3510.797 | 36.4620552 | 3512.12 | 36.701973 | 3513.17 | 29.9776662 | 3515.031 | 29.67821
405 | 3.18073702 | 3516.142 | 3.23463488 | 3517.253 | 3.34322453 | 3518.364 | 3.24252224 | 3519.475 | 36.4725876 | 3520.798 | 36.7206497 | 3521.848 | 29.97692115 | 3523.709 | 29.75047
406 | 3.18016195 | 3524.821 | 3.23408961 | 3525.932 | 3.34248972 | 3527.043 | 3.24186301 | 3528.154 | 36.4961243 | 3529.477 | 36.7519684 | 3530.527 | 29.977154 | 3532.389 | 29.82275
407 | 3.1795814 | 3533.5 | 3.23354459 | 3534.611 | 3.34175348 | 3535.723 | 3.2412014 | 3536.834 | 36.4764748 | 3538.158 | 36.7574806 | 3539.209 | 29.9774278 | 3541.07 | 29.89504
408 | 3.17900944 | 3542.182 | 3.23299527 | 3543.293 | 3.34101748 | 3544.404 | 3.24054265 | 3545.517 | 36.5242424 | 3546.84 | 36.8037529 | 3547.891 | 29.9773719 | 3549.753 | 29.96734
409 | 3.17843151 | 3550.865 | 3.23244882 | 3551.977 | 3.34027839 | 3553.088 | 3.23988032 | 3554.2 | 36.5361137 | 3555.522 | 36.7847977 | 3556.573 | 29.97748555 | 3558.436 | 30.03964
410 | 3.17785025 | 3559.548 | 3.23189926 | 3560.659 | 3.33954144 | 3561.771 | 3.239218 | 3562.882 | 36.5615883 | 3564.205 | 36.8054619 | 3565.256 | 29.97744085 | 3567.119 | 30.11195
411 | 3.17727399 | 3568.231 | 3.23134446 | 3569.342 | 3.33880424 | 3570.453 | 3.23855782 | 3571.565 | 36.5642738 | 3572.888 | 36.797905 | 3573.939 | 29.9775172 | 3575.802 | 30.18425
412 | 3.17669654 | 3576.914 | 3.23079371 | 3578.025 | 3.33806539 | 3579.136 | 3.23789811 | 3580.247 | 36.5421677 | 3581.57 | 36.8223343 | 3582.62 | 29.97758425 | 3584.481 | 30.25652
413 | 3.17612171 | 3585.594 | 3.23024464 | 3586.705 | 3.33732915 | 3587.816 | 3.23723626 | 3588.927 | 36.5684013 | 3590.251 | 36.8456078 | 3591.301 | 29.97718005 | 3593.162 | 30.32881
414 | 3.17554545 | 3594.274 | 3.22969151 | 3595.385 | 3.33658671 | 3596.498 | 3.23657584 | 3597.609 | 36.533535 | 3598.932 | 36.8513184 | 3599.984 | 29.9770143 | 3601.844 | 30.40111
415 | 3.1749661 | 3602.956 | 3.22914338 | 3604.068 | 3.33584809 | 3605.179 | 3.23591185 | 3606.29 | 36.5654144 | 3607.615 | 36.8276787 | 3608.665 | 29.97701615 | 3610.529 | 30.47342
416 | 3.17438602 | 3611.64 | 3.2285912 | 3612.751 | 3.33510542 | 3613.863 | 3.23525167 | 3614.974 | 36.5570297 | 3616.298 | 36.8393364 | 3617.349 | 29.9769584 | 3619.212 | 30.54573
417 | 3.17380857 | 3620.324 | 3.22803879 | 3621.436 | 3.33436275 | 3622.547 | 3.23458576 | 3623.659 | 36.5564537 | 3624.981 | 36.8000107 | 3626.031 | 29.9767796 | 3627.895 | 30.61803
418 | 3.17322993 | 3629.006 | 3.22748756 | 3630.117 | 3.33361697 | 3631.229 | 3.2339232 | 3632.34 | 36.5495224 | 3633.662 | 36.8199272 | 3634.712 | 29.97672745 | 3636.574 | 30.6903
419 | 3.17265368 | 3637.686 | 3.22693062 | 3638.797 | 3.33287001 | 3639.909 | 3.23325109 | 3641.02 | 36.5614471 | 3642.342 | 36.8480873 | 3643.393 | 29.9769845 | 3645.254 | 30.76258
420 | 3.17206573 | 3646.366 | 3.22637224 | 3647.478 | 3.33212733 | 3648.589 | 3.232584 | 3649.7 | 36.6207962 | 3651.024 | 36.8472672 | 3652.074 | 29.97676285 | 3653.935 | 30.83486
421 | 3.17148805 | 3655.047 | 3.22581625 | 3656.158 | 3.33137608 | 3657.269 | 3.23191643 | 3658.38 | 36.5931854 | 3659.703 | 36.8766594 | 3660.753 | 29.97679265 | 3662.614 | 30.90713
422 | 3.1709075 | 3663.726 | 3.22525549 | 3664.838 | 3.33062887 | 3665.949 | 3.23124814 | 3667.06 | 36.6020317 | 3668.384 | 36.8898239 | 3669.434 | 29.9766008 | 3671.295 | 30.97942
423 | 3.1703186 | 3672.407 | 3.22469378 | 3673.518 | 3.32987881 | 3674.629 | 3.23058081 | 3675.741 | 36.6465759 | 3677.065 | 36.8803596 | 3678.115 | 29.97672185 | 3679.978 | 31.05172
424 | 3.16973591 | 3681.09 | 3.22413397 | 3682.203 | 3.32912469 | 3683.314 | 3.22991443 | 3684.426 | 36.6638412 | 3685.748 | 36.89114 | 3686.799 | 29.97691 | 3688.662 | 31.12403
425 | 3.16915035 | 3689.774 | 3.22357154 | 3690.885 | 3.328372 | 3691.998 | 3.2292428 | 3693.109 | 36.6982536 | 3694.432 | 36.8943939 | 3695.483 | 29.9769137 | 3697.348 | 31.19636
426 | 3.16856575 | 3698.459 | 3.22301245 | 3699.571 | 3.32761765 | 3700.682 | 3.22857308 | 3701.794 | 36.6623154 | 3703.116 | 36.9017105 | 3704.166 | 29.97655795 | 3706.029 | 31.26864
427 | 3.16798019 | 3707.141 | 3.22245169 | 3708.252 | 3.3268652 | 3709.363 | 3.22790074 | 3710.475 | 36.7307701 | 3711.798 | 36.9666595 | 3712.848 | 29.9763754 | 3714.709 | 31.34092
428 | 3.16739964 | 3715.821 | 3.22189498 | 3716.933 | 3.32611251 | 3718.044 | 3.22722602 | 3719.155 | 36.7079849 | 3720.479 | 37.0131302 | 3721.529 | 29.97637915 | 3723.39 | 31.4132
429 | 3.16681504 | 3724.502 | 3.2213347 | 3725.614 | 3.32535529 | 3726.725 | 3.22655463 | 3727.836 | 36.7084236 | 3729.159 | 36.9935226 | 3730.209 | 29.97685785 | 3732.07 | 31.48548
430 | 3.16622138 | 3733.182 | 3.2207725 | 3734.293 | 3.32459688 | 3735.404 | 3.22588134 | 3736.515 | 36.7315979 | 3737.838 | 37.0410461 | 3738.888 | 29.9770087 | 3740.75 | 31.55776
431 | 3.16563129 | 3741.862 | 3.22020602 | 3742.974 | 3.32384086 | 3744.085 | 3.22520852 | 3745.197 | 36.726738 | 3746.519 | 37.0414848 | 3747.57 | 29.97665105 | 3749.432 | 31.63005
432 | 3.16504049 | 3750.544 | 3.21964025 | 3751.655 | 3.32308269 | 3752.767 | 3.2245338 | 3753.878 | 36.770546 | 3755.2 | 37.0488396 | 3756.251 | 29.97654675 | 3758.114 | 31.70235
433 | 3.16445446 | 3759.226 | 3.21907187 | 3760.337 | 3.32232475 | 3761.449 | 3.22385502 | 3762.56 | 36.8011742 | 3763.883 | 37.0365601 | 3764.933 | 29.9769137 | 3766.795 | 31.77463
434 | 3.16386318 | 3767.907 | 3.21850681 | 3769.019 | 3.32156324 | 3770.131 | 3.22318149 | 3771.242 | 36.81287 | 3772.564 | 37.055397 | 3773.615 | 29.9767982 | 3775.476 | 31.84692
435 | 3.16327643 | 3776.588 | 3.217942 | 3777.699 | 3.32080936 | 3778.81 | 3.22250748 | 3779.922 | 36.7915115 | 3781.246 | 37.0893402 | 3782.296 | 29.9766585 | 3784.157 | 31.9192
436 | 3.16268754 | 3785.27 | 3.21737218 | 3786.381 | 3.32004356 | 3787.492 | 3.22182941 | 3788.603 | 36.833004 | 3789.926 | 37.1177139 | 3790.977 | 29.9764462 | 3792.838 | 31.99149
437 | 3.1620996 | 3793.95 | 3.21679497 | 3795.061 | 3.31927419 | 3796.172 | 3.22115111 | 3797.283 | 36.8728828 | 3798.607 | 37.1166916 | 3799.657 | 29.9768504 | 3801.519 | 32.06377
438 | 3.16150618 | 3802.631 | 3.21622968 | 3803.742 | 3.31851053 | 3804.853 | 3.22047853 | 3805.964 | 36.8635063 | 3807.288 | 37.1717529 | 3808.339 | 29.97682615 | 3810.201 | 32.13607
439 | 3.1609087 | 3811.313 | 3.21565533 | 3812.425 | 3.31774664 | 3813.537 | 3.21980095 | 3814.648 | 36.9007187 | 3815.97 | 37.1875839 | 3817.021 | 29.9764797 | 3818.884 | 32.20837
440 | 3.16031814 | 3819.996 | 3.21508646 | 3821.108 | 3.31697822 | 3822.219 | 3.21911645 | 3823.33 | 36.8930244 | 3824.652 | 37.2163124 | 3825.703 | 29.97714095 | 3827.566 | 32.28066
441 | 3.15972781 | 3828.678 | 3.21451831 | 3829.789 | 3.3162148 | 3830.901 | 3.21843839 | 3832.013 | 36.9202995 | 3833.337 | 37.2136154 | 3834.388 | 29.9771726 | 3836.251 | 32.35298
442 | 3.15912843 | 3837.363 | 3.21394944 | 3838.475 | 3.31544876 | 3839.587 | 3.21776271 | 3840.699 | 36.9563408 | 3842.022 | 37.237587 | 3843.072 | 29.97697515 | 3844.934 | 32.42529
443 | 3.15853643 | 3846.045 | 3.2133801 | 3847.156 | 3.31467772 | 3848.267 | 3.21708274 | 3849.378 | 36.9726524 | 3850.701 | 37.2252007 | 3851.752 | 29.97707575 | 3853.614 | 32.49757
444 | 3.15794134 | 3854.726 | 3.21280909 | 3855.838 | 3.31390643 | 3856.949 | 3.21640158 | 3858.06 | 36.9735947 | 3859.384 | 37.2278214 | 3860.434 | 29.9771335 | 3862.295 | 32.56985
445 | 3.15734553 | 3863.407 | 3.21224046 | 3864.518 | 3.31313491 | 3865.629 | 3.21572423 | 3866.74 | 36.9447861 | 3868.063 | 37.2561455 | 3869.114 | 29.97673115 | 3870.975 | 32.64213
446 | 3.15674591 | 3872.087 | 3.21166539 | 3873.199 | 3.31236243 | 3874.311 | 3.21504498 | 3875.422 | 37.0422173 | 3876.746 | 37.2982559 | 3877.797 | 29.9769882 | 3879.66 | 32.71445
447 | 3.15615249 | 3880.772 | 3.21109343 | 3881.884 | 3.31158972 | 3882.995 | 3.21436524 | 3884.107 | 37.0196228 | 3885.429 | 37.3109474 | 3886.48 | 29.97742965 | 3888.343 | 32.78675
448 | 3.15554833 | 3889.455 | 3.21051526 | 3890.567 | 3.31081247 | 3891.678 | 3.21367979 | 3892.789 | 37.0384521 | 3894.113 | 37.3004417 | 3895.164 | 29.9772024 | 3897.026 | 32.85906
449 | 3.15495157 | 3898.138 | 3.20994067 | 3899.25 | 3.31003618 | 3900.362 | 3.21299767 | 3901.473 | 37.0274353 | 3902.797 | 37.3402672 | 3903.847 | 29.9773831 | 3905.708 | 32.93135
450 | 3.1543541 | 3906.82 | 3.20936561 | 3907.933 | 3.30925822 | 3909.044 | 3.21231604 | 3910.155 | 37.0842934 | 3911.478 | 37.3979416 | 3912.528 | 29.9770497 | 3914.389 | 33.00364
451 | 3.15375447 | 3915.501 | 3.20879364 | 3916.612 | 3.3084836 | 3917.723 | 3.21163201 | 3918.834 | 37.0729828 | 3920.157 | 37.4790306 | 3921.207 | 29.97738495 | 3923.069 | 33.07592
452 | 3.15315604 | 3924.181 | 3.20821881 | 3925.293 | 3.30770278 | 3926.404 | 3.21094847 | 3927.515 | 37.1085129 | 3928.838 | 37.5368767 | 3929.888 | 29.977493 | 3931.749 | 33.1482
453 | 3.15255857 | 3932.861 | 3.20764327 | 3933.972 | 3.30692434 | 3935.083 | 3.21026516 | 3936.195 | 37.1484032 | 3937.517 | 37.4516068 | 3938.568 | 29.9773589 | 3940.431 | 33.22049
454 | 3.15195751 | 3941.543 | 3.20707178 | 3942.655 | 3.30614829 | 3943.766 | 3.20958328 | 3944.878 | 37.1599045 | 3946.2 | 37.4958954 | 3947.251 | 29.9773775 | 3949.114 | 33.29279
455 | 3.15135527 | 3950.226 | 3.20649552 | 3951.339 | 3.30536509 | 3952.45 | 3.20890379 | 3953.561 | 37.1673698 | 3954.884 | 37.498703 | 3955.935 | 29.97700685 | 3957.797 | 33.3651
456 | 3.1507616 | 3958.909 | 3.20591974 | 3960.021 | 3.30458832 | 3961.133 | 3.20821953 | 3962.244 | 37.1787338 | 3963.569 | 37.5199814 | 3964.619 | 29.977249 | 3966.482 | 33.43742
457 | 3.1501615 | 3967.594 | 3.20534205 | 3968.705 | 3.30380297 | 3969.816 | 3.20754051 | 3970.927 | 37.2462234 | 3972.25 | 37.5310211 | 3973.301 | 29.9774725 | 3975.162 | 33.5097
458 | 3.14955997 | 3976.274 | 3.20476818 | 3977.385 | 3.30302453 | 3978.497 | 3.20686293 | 3979.609 | 37.2319832 | 3980.931 | 37.4985695 | 3981.982 | 29.97728065 | 3983.844 | 33.58199
459 | 3.14895988 | 3984.955 | 3.20419168 | 3986.067 | 3.30224538 | 3987.179 | 3.20617986 | 3988.29 | 37.2037048 | 3989.613 | 37.5477715 | 3990.663 | 29.97712975 | 3992.524 | 33.65427
460 | 3.14835739 | 3993.636 | 3.20361733 | 3994.747 | 3.30145907 | 3995.858 | 3.20549703 | 3996.969 | 37.2454185 | 3998.292 | 37.5644684 | 3999.342 | 29.97777985 | 4001.203 | 33.72654
461 | 3.14776468 | 4002.315 | 3.20304489 | 4003.427 | 3.30067801 | 4004.539 | 3.20482135 | 4005.65 | 37.2249985 | 4006.973 | 37.5160904 | 4008.024 | 29.97728065 | 4009.887 | 33.79885
462 | 3.1471622 | 4011 | 3.2024653 | 4012.111 | 3.29989719 | 4013.222 | 3.20413733 | 4014.334 | 37.2593307 | 4015.656 | 37.534996 | 4016.706 | 29.97774445 | 4018.569 | 33.87115
463 | 3.14655757 | 4019.681 | 3.20189071 | 4020.793 | 3.2991116 | 4021.904 | 3.20345783 | 4023.015 | 37.2368202 | 4024.338 | 37.521946 | 4025.388 | 29.9773421 | 4027.251 | 33.94344
464 | 3.14596272 | 4028.363 | 3.20131254 | 4029.475 | 3.29833031 | 4030.586 | 3.20277739 | 4031.699 | 37.2728157 | 4033.021 | 37.5613899 | 4034.072 | 29.9775377 | 4035.933 | 34.01574
465 | 3.14536381 | 4037.045 | 3.20074058 | 4038.156 | 3.29754782 | 4039.267 | 3.20209885 | 4040.38 | 37.2955742 | 4041.702 | 37.5801773 | 4042.752 | 29.97702735 | 4044.613 | 34.08802
466 | 3.14477086 | 4045.726 | 3.20016599 | 4046.837 | 3.29676509 | 4047.948 | 3.20141983 | 4049.059 | 37.3053741 | 4050.382 | 37.5820313 | 4051.432 | 29.9773682 | 4053.294 | 34.16031
467 | 3.14416671 | 4054.406 | 3.19958997 | 4055.518 | 3.29598117 | 4056.629 | 3.20074177 | 4057.74 | 37.3275032 | 4059.064 | 37.6444054 | 4060.114 | 29.9772769 | 4061.976 | 34.2326
468 | 3.14356518 | 4063.088 | 3.19901395 | 4064.199 | 3.29519391 | 4065.31 | 3.20006061 | 4066.422 | 37.3226013 | 4067.746 | 37.6083488 | 4068.796 | 29.97734585 | 4070.659 | 34.3049
469 | 3.14296699 | 4071.771 | 3.19843769 | 4072.883 | 3.29440737 | 4073.994 | 3.19938493 | 4075.107 | 37.3244972 | 4076.43 | 37.6382446 | 4077.481 | 29.9776066 | 4079.344 | 34.37723
470 | 3.14236975 | 4080.457 | 3.19786525 | 4081.568 | 3.29362178 | 4082.68 | 3.1987021 | 4083.791 | 37.351387 | 4085.114 | 37.667942 | 4086.165 | 29.9774874 | 4088.029 | 34.44955
471 | 3.14177179 | 4089.141 | 3.19728971 | 4090.252 | 3.29283714 | 4091.364 | 3.19802189 | 4092.475 | 37.3798637 | 4093.799 | 37.6497154 | 4094.849 | 29.97722665 | 4096.712 | 34.52185
472 | 3.1411643 | 4097.824 | 3.19671059 | 4098.936 | 3.29204726 | 4100.047 | 3.19733596 | 4101.158 | 37.378582 | 4102.481 | 37.6911316 | 4103.531 | 29.97741475 | 4105.392 | 34.59413
473 | 3.14055991 | 4106.504 | 3.19613361 | 4107.615 | 3.29125381 | 4108.726 | 3.19665742 | 4109.837 | 37.4081535 | 4111.16 | 37.7377548 | 4112.21 | 29.97728995 | 4114.071 | 34.6664
474 | 3.1399641 | 4115.183 | 3.19555545 | 4116.294 | 3.29046655 | 4117.405 | 3.19597578 | 4118.517 | 37.4175949 | 4119.84 | 37.8014908 | 4120.89 | 29.9776569 | 4122.751 | 34.73868
475 | 3.13936067 | 4123.863 | 3.19497705 | 4124.974 | 3.28967285 | 4126.086 | 3.19529629 | 4127.197 | 37.4129677 | 4128.52 | 37.782135 | 4129.57 | 29.977737 | 4131.431 | 34.81096
476 | 3.13876295 | 4132.543 | 3.19440079 | 4133.654 | 3.28888416 | 4134.765 | 3.19461536 | 4135.877 | 37.5021667 | 4137.199 | 37.7610855 | 4138.25 | 29.9778208 | 4140.113 | 34.88325
477 | 3.13815904 | 4141.224 | 3.19382548 | 4142.335 | 3.28809261 | 4143.447 | 3.1939404 | 4144.558 | 37.4775085 | 4145.88 | 37.7614288 | 4146.931 | 29.97756375 | 4148.794 | 34.95554
478 | 3.13756442 | 4149.906 | 3.19325352 | 4151.017 | 3.28730631 | 4152.129 | 3.19326544 | 4153.241 | 37.4744453 | 4154.563 | 37.7621536 | 4155.613 | 29.97756935 | 4157.475 | 35.02783
479 | 3.13696194 | 4158.587 | 3.19267774 | 4159.699 | 3.28651762 | 4160.812 | 3.19258761 | 4161.923 | 37.4749908 | 4163.245 | 37.8095474 | 4164.296 | 29.9777258 | 4166.159 | 35.10014
480 | 3.13635755 | 4167.271 | 3.19210339 | 4168.383 | 3.28572869 | 4169.494 | 3.1919086 | 4170.605 | 37.5022507 | 4171.928 | 37.9129066 | 4172.978 | 29.9778208 | 4174.839 | 35.17242
481 | 3.1357553 | 4175.951 | 3.19152498 | 4177.062 | 3.28493786 | 4178.173 | 3.19122791 | 4179.284 | 37.5338669 | 4180.607 | 37.8930511 | 4181.657 | 29.97768855 | 4183.815 | 35.24717
482 | 3.13513374 | 4184.927 | 3.19092965 | 4186.038 | 3.2841146 | 4187.149 | 3.19052815 | 4188.26 | 37.5319138 | 4189.582 | 37.894886 | 4190.632 | 29.9777109 | 4192.494 | 35.31944
483 | 3.13453555 | 4193.605 | 3.19035554 | 4194.716 | 3.28332353 | 4195.827 | 3.18985152 | 4196.94 | 37.5724182 | 4198.262 | 37.8645515 | 4199.312 | 29.9778171 | 4201.175 | 35.39173
484 | 3.13393402 | 4202.287 | 3.18977928 | 4203.399 | 3.28253412 | 4204.51 | 3.18917441 | 4205.622 | 37.5937271 | 4206.944 | 37.9336967 | 4207.995 | 29.97787295 | 4209.858 | 35.46403
485 | 3.13332963 | 4210.97 | 3.18920612 | 4212.081 | 3.28173757 | 4213.192 | 3.18849778 | 4214.305 | 37.5991859 | 4215.627 | 37.9166679 | 4216.678 | 29.9774725 | 4218.541 | 35.53634
486 | 3.13272285 | 4219.653 | 3.1886282 | 4220.765 | 3.28094411 | 4221.876 | 3.18782139 | 4222.988 | 37.5876274 | 4224.31 | 37.9022713 | 4225.361 | 29.9774669 | 4227.224 | 35.60864
487 | 3.13212371 | 4228.336 | 3.18805099 | 4229.448 | 3.28015327 | 4230.561 | 3.18714762 | 4231.672 | 37.5904083 | 4232.996 | 37.9413185 | 4234.047 | 29.97733655 | 4235.908 | 35.68095
488 | 3.13151813 | 4237.02 | 3.18747044 | 4238.133 | 3.27935839 | 4239.244 | 3.18647122 | 4240.355 | 37.6007843 | 4241.678 | 37.9187393 | 4242.728 | 29.97760475 | 4244.589 | 35.75324
489 | 3.13090444 | 4245.701 | 3.18688989 | 4246.813 | 3.27855754 | 4247.924 | 3.18579435 | 4249.035 | 37.5768356 | 4250.358 | 37.9861794 | 4251.408 | 29.9777556 | 4253.27 | 35.82553
490 | 3.13030815 | 4254.382 | 3.18631363 | 4255.495 | 3.27777004 | 4256.606 | 3.18512607 | 4257.717 | 37.6531982 | 4259.04 | 37.9604034 | 4260.09 | 29.97750045 | 4261.951 | 35.89781
491 | 3.12971234 | 4263.062 | 3.18573236 | 4264.174 | 3.27697611 | 4265.286 | 3.18445039 | 4266.398 | 37.6099358 | 4267.72 | 37.948925 | 4268.771 | 29.97752095 | 4270.633 | 35.97011
492 | 3.12911296 | 4271.745 | 3.18515372 | 4272.857 | 3.27618217 | 4273.969 | 3.18377566 | 4275.081 | 37.6400261 | 4276.403 | 37.9677582 | 4277.455 | 29.97768855 | 4279.319 | 36.04244
493 | 3.12851071 | 4280.43 | 3.18457937 | 4281.541 | 3.27538729 | 4282.653 | 3.18309975 | 4283.764 | 37.660141 | 4285.088 | 37.9976196 | 4286.139 | 29.9774818 | 4288.002 | 36.11474
494 | 3.12790847 | 4289.114 | 3.18400407 | 4290.226 | 3.27459025 | 4291.337 | 3.18242574 | 4292.448 | 37.6671104 | 4293.77 | 37.9688416 | 4294.821 | 29.9773868 | 4296.683 | 36.18703
495 | 3.12730837 | 4297.795 | 3.18342566 | 4298.906 | 3.27379322 | 4300.017 | 3.1817522 | 4301.129 | 37.6717949 | 4302.452 | 37.9602623 | 4303.502 | 29.97724525 | 4305.363 | 36.25931
496 | 3.12671185 | 4306.475 | 3.18284321 | 4307.587 | 3.27299881 | 4308.698 | 3.18107772 | 4309.809 | 37.7012558 | 4311.131 | 37.9822807 | 4312.182 | 29.97725645 | 4314.043 | 36.33159
497 | 3.12611008 | 4315.155 | 3.18227124 | 4316.266 | 3.27220058 | 4317.377 | 3.18040466 | 4318.489 | 37.6783676 | 4319.812 | 38.043972 | 4320.862 | 29.9773291 | 4322.723 | 36.40387
498 | 3.12550497 | 4323.835 | 3.18169165 | 4324.946 | 3.27140069 | 4326.058 | 3.17972279 | 4327.17 | 37.727314 | 4328.494 | 38.0558434 | 4329.544 | 29.9772732 | 4331.407 | 36.47618
499 | 3.12490129 | 4332.519 | 3.18111372 | 4333.631 | 3.27060318 | 4334.742 | 3.17904687 | 4335.854 | 37.7038574 | 4337.176 | 38.0582008 | 4338.227 | 29.9778208 | 4340.09 | 36.54848
500 | 3.12429953 | 4341.202 | 3.18053126 | 4342.315 | 3.26980042 | 4343.426 | 3.17837596 | 4344.538 | 37.7554474 | 4345.86 | 38.0520325 | 4346.911 | 29.97744085 | 4348.773 | 36.62079
501 | 3.12369943 | 4349.885 | 3.17995882 | 4350.997 | 3.26900315 | 4352.108 | 3.17770219 | 4353.219 | 37.7426987 | 4354.541 | 38.0358009 | 4355.592 | 29.9772322 | 4357.456 | 36.69309
502 | 3.12309551 | 4358.567 | 3.17937756 | 4359.678 | 3.26820159 | 4360.79 | 3.17702579 | 4361.901 | 37.7175941 | 4363.225 | 38.0496101 | 4364.275 | 29.9776364 | 4366.137 | 36.76538
503 | 3.12249088 | 4367.248 | 3.17880511 | 4368.36 | 3.26740193 | 4369.471 | 3.17635107 | 4370.582 | 37.7490273 | 4371.905 | 38.0422821 | 4372.955 | 29.97742035 | 4374.816 | 36.83765
504 | 3.12188554 | 4375.928 | 3.17822504 | 4377.04 | 3.26660204 | 4378.152 | 3.17567611 | 4379.264 | 37.7522087 | 4380.587 | 38.119751 | 4381.638 | 29.9775619 | 4383.499 | 36.90995
505 | 3.12127519 | 4384.611 | 3.17764044 | 4385.723 | 3.26579356 | 4386.834 | 3.17499375 | 4387.945 | 37.7530708 | 4389.268 | 38.1788788 | 4390.318 | 29.9771279 | 4392.179 | 36.98223
506 | 3.12067389 | 4393.291 | 3.17706108 | 4394.402 | 3.26498842 | 4395.513 | 3.17432356 | 4396.625 | 37.7818184 | 4397.947 | 38.1224022 | 4398.998 | 29.97715025 | 4400.861 | 37.05453
507 | 3.12007332 | 4401.973 | 3.17647672 | 4403.085 | 3.26417756 | 4404.196 | 3.1736455 | 4405.308 | 37.80233 | 4406.63 | 38.1389198 | 4407.681 | 29.97738495 | 4409.545 | 37.12684
508 | 3.1194737 | 4410.656 | 3.17590261 | 4411.767 | 3.26337028 | 4412.879 | 3.17297173 | 4413.99 | 37.8245316 | 4415.314 | 38.1192703 | 4416.364 | 29.97726575 | 4418.228 | 37.19914
509 | 3.11886096 | 4419.339 | 3.17531538 | 4420.452 | 3.26256013 | 4421.563 | 3.1722908 | 4422.675 | 37.835743 | 4423.998 | 38.131649 | 4425.048 | 29.9774334 | 4426.911 | 37.27145
510 | 3.11825991 | 4428.023 | 3.17473054 | 4429.135 | 3.26175237 | 4430.248 | 3.17161942 | 4431.359 | 37.819706 | 4432.682 | 38.127018 | 4433.732 | 29.9773086 | 4435.593 | 37.34374
511 | 3.11765456 | 4436.705 | 3.174155 | 4437.817 | 3.26095009 | 4438.928 | 3.17094302 | 4440.039 | 37.8049316 | 4441.362 | 38.2542191 | 4442.412 | 29.97798845 | 4444.274 | 37.41603
512 | 3.11704898 | 4445.385 | 3.17357063 | 4446.496 | 3.26013803 | 4447.607 | 3.17026758 | 4448.72 | 37.8865242 | 4450.042 | 38.3175812 | 4451.092 | 29.9775377 | 4452.953 | 37.4883
513 | 3.11644578 | 4454.066 | 3.17298651 | 4455.177 | 3.25933266 | 4456.288 | 3.16959095 | 4457.399 | 37.8469505 | 4458.722 | 38.2422714 | 4459.772 | 29.97738495 | 4461.634 | 37.56059
514 | 3.11584711 | 4462.747 | 3.17240906 | 4463.858 | 3.25852585 | 4464.97 | 3.16891479 | 4466.082 | 37.8816338 | 4467.404 | 38.1945724 | 4468.455 | 29.9772136 | 4470.318 | 37.6329
515 | 3.1152401 | 4471.43 | 3.17182446 | 4472.541 | 3.25771785 | 4473.653 | 3.16824245 | 4474.764 | 37.891922 | 4476.086 | 38.2248573 | 4477.137 | 29.97763825 | 4479.001 | 37.7052
516 | 3.11463761 | 4480.112 | 3.17124081 | 4481.223 | 3.25690699 | 4482.335 | 3.16756248 | 4483.446 | 37.8799858 | 4484.77 | 38.3229637 | 4485.82 | 29.97734585 | 4487.683 | 37.7775
517 | 3.11403203 | 4488.795 | 3.17065787 | 4489.906 | 3.25609946 | 4491.017 | 3.16688442 | 4492.129 | 37.9645653 | 4493.451 | 38.3753815 | 4494.501 | 29.977452 | 4496.363 | 37.84978
518 | 3.1134243 | 4497.474 | 3.17007446 | 4498.586 | 3.25528812 | 4499.698 | 3.1662066 | 4500.809 | 37.9706612 | 4502.132 | 38.3242455 | 4503.183 | 29.97726945 | 4505.044 | 37.92206
519 | 3.11281657 | 4506.156 | 3.16948795 | 4507.269 | 3.25447917 | 4508.38 | 3.16552925 | 4509.491 | 37.9537277 | 4510.814 | 38.3013573 | 4511.864 | 29.97775935 | 4513.726 | 37.99436
520 | 3.11220336 | 4514.838 | 3.16890383 | 4515.949 | 3.25366759 | 4517.06 | 3.16484618 | 4518.171 | 37.9648361 | 4519.494 | 38.310154 | 4520.544 | 29.97747065 | 4522.406 | 38.06664
521 | 3.11159277 | 4523.517 | 3.16832304 | 4524.628 | 3.2528522 | 4525.739 | 3.16417217 | 4526.85 | 37.9737816 | 4528.174 | 38.3510399 | 4529.224 | 29.97774445 | 4531.087 | 38.13893
522 | 3.11097932 | 4532.199 | 3.16773558 | 4533.311 | 3.25203848 | 4534.422 | 3.16349578 | 4535.533 | 38.015789 | 4536.857 | 38.3617668 | 4537.907 | 29.977588 | 4539.77 | 38.21123
523 | 3.11036873 | 4540.882 | 3.16715026 | 4541.994 | 3.25122643 | 4543.105 | 3.16281605 | 4544.216 | 38.0115585 | 4545.54 | 38.3623314 | 4546.59 | 29.97724155 | 4548.453 | 38.28354
524 | 3.10975957 | 4549.565 | 3.1665647 | 4550.677 | 3.25041246 | 4551.788 | 3.1621418 | 4552.899 | 38.0206566 | 4554.222 | 38.3345528 | 4555.273 | 29.97749115 | 4557.136 | 38.35584
525 | 3.10915899 | 4558.248 | 3.16597867 | 4559.359 | 3.24959874 | 4560.47 | 3.16146541 | 4561.581 | 38.0715485 | 4562.904 | 38.3888817 | 4563.954 | 29.97764945 | 4565.815 | 38.42811
526 | 3.10854864 | 4566.927 | 3.16538668 | 4568.038 | 3.24877691 | 4569.149 | 3.16078615 | 4570.26 | 38.0681229 | 4571.583 | 38.3912392 | 4572.634 | 29.9775135 | 4574.495 | 38.50039
527 | 3.10793638 | 4575.607 | 3.16480279 | 4576.718 | 3.2479651 | 4577.829 | 3.1601069 | 4578.941 | 38.1015587 | 4580.264 | 38.37603 | 4581.315 | 29.97758425 | 4583.176 | 38.57268
528 | 3.10731959 | 4584.288 | 3.16421652 | 4585.399 | 3.24714589 | 4586.51 | 3.15942931 | 4587.621 | 38.0919685 | 4588.944 | 38.4188843 | 4589.994 | 29.97769415 | 4591.855 | 38.64495
529 | 3.10670328 | 4592.967 | 3.16362691 | 4594.079 | 3.24632716 | 4595.19 | 3.15874887 | 4596.302 | 38.1221466 | 4597.625 | 38.4532242 | 4598.675 | 29.9783163 | 4600.538 | 38.71725
530 | 3.10609293 | 4601.65 | 3.16303492 | 4602.763 | 3.24550676 | 4603.874 | 3.15806937 | 4604.985 | 38.1285477 | 4606.307 | 38.4668732 | 4607.358 | 29.9779959 | 4609.221 | 38.78956
531 | 3.10547948 | 4610.333 | 3.16244149 | 4611.445 | 3.24468684 | 4612.556 | 3.15739751 | 4613.667 | 38.1404381 | 4614.989 | 38.4840584 | 4616.039 | 29.9778022 | 4617.902 | 38.86185
532 | 3.10486984 | 4619.013 | 3.16185498 | 4620.124 | 3.24386477 | 4621.237 | 3.15671301 | 4622.348 | 38.1970406 | 4623.673 | 38.4919968 | 4624.724 | 29.9779754 | 4626.585 | 38.93415
533 | 3.10425448 | 4627.697 | 3.16126275 | 4628.809 | 3.24304461 | 4629.92 | 3.15603232 | 4631.031 | 38.18433 | 4632.354 | 38.5094299 | 4633.405 | 29.97766065 | 4635.266 | 39.00644
534 | 3.10364175 | 4636.378 | 3.16067505 | 4637.49 | 3.24222374 | 4638.601 | 3.15535617 | 4639.712 | 38.2366867 | 4641.034 | 38.5384178 | 4642.085 | 29.9775619 | 4643.947 | 39.07873
535 | 3.1030314 | 4645.059 | 3.16008639 | 4646.171 | 3.24140692 | 4647.282 | 3.15467572 | 4648.393 | 38.1763 | 4649.716 | 38.59729 | 4650.766 | 29.9778804 | 4652.627 | 39.15101
536 | 3.10241699 | 4653.739 | 3.15949655 | 4654.851 | 3.24058199 | 4655.962 | 3.1539948 | 4657.073 | 38.2484169 | 4658.396 | 38.5488129 | 4659.446 | 29.97747435 | 4661.308 | 39.2233
537 | 3.10180306 | 4662.42 | 3.15890813 | 4663.532 | 3.23976278 | 4664.644 | 3.15331888 | 4665.755 | 38.264183 | 4667.077 | 38.5639153 | 4668.127 | 29.9773272 | 4669.99 | 39.29559
538 | 3.10118771 | 4671.102 | 3.1583209 | 4672.213 | 3.23894095 | 4673.324 | 3.15264058 | 4674.437 | 38.2770844 | 4675.759 | 38.588913 | 4676.81 | 29.97741105 | 4678.673 | 39.3679
539 | 3.10057402 | 4679.785 | 3.15772986 | 4680.897 | 3.23811936 | 4682.009 | 3.15196228 | 4683.12 | 38.223175 | 4684.443 | 38.559166 | 4685.493 | 29.97739425 | 4687.355 | 39.44019
540 | 3.09996343 | 4688.467 | 3.15714884 | 4689.579 | 3.23730063 | 4690.69 | 3.15128493 | 4691.802 | 38.2722244 | 4693.126 | 38.5875244 | 4694.177 | 29.97738495 | 4696.038 | 39.51249
541 | 3.09934807 | 4697.15 | 3.15655708 | 4698.262 | 3.23647714 | 4699.373 | 3.1506083 | 4700.484 | 38.2762108 | 4701.807 | 38.5582848 | 4702.857 | 29.9776327 | 4704.718 | 39.58477
542 | 3.09873676 | 4705.83 | 3.15596771 | 4706.941 | 3.23565459 | 4708.052 | 3.14993215 | 4709.163 | 38.2858582 | 4710.486 | 38.5968513 | 4711.537 | 29.977832 | 4713.399 | 39.65706
543 | 3.09812355 | 4714.512 | 3.15537882 | 4715.623 | 3.23483014 | 4716.734 | 3.14924932 | 4717.845 | 38.3022079 | 4719.168 | 38.6029358 | 4720.219 | 29.9776569 | 4722.081 | 39.72936
544 | 3.09751749 | 4723.193 | 3.15478826 | 4724.304 | 3.23400497 | 4725.416 | 3.14857435 | 4726.528 | 38.3144341 | 4727.852 | 38.6116905 | 4728.902 | 29.97777425 | 4730.765 | 39.80167
545 | 3.09691143 | 4731.877 | 3.15420127 | 4732.988 | 3.23318172 | 4734.1 | 3.14789557 | 4735.212 | 38.3394241 | 4736.534 | 38.6781769 | 4737.584 | 29.977832 | 4739.447 | 39.87397
546 | 3.09630227 | 4740.559 | 3.15361643 | 4741.67 | 3.23235822 | 4742.782 | 3.14722013 | 4743.894 | 38.3758736 | 4745.216 | 38.7101364 | 4746.267 | 29.97778355 | 4748.13 | 39.94627
547 | 3.09568691 | 4749.242 | 3.15302491 | 4750.354 | 3.23153281 | 4751.465 | 3.14654779 | 4752.576 | 38.3833237 | 4753.898 | 38.7200737 | 4754.948 | 29.97793255 | 4756.81 | 40.01855
548 | 3.09507465 | 4757.922 | 3.15244079 | 4759.033 | 3.23071027 | 4760.144 | 3.14587331 | 4761.255 | 38.3793449 | 4762.578 | 38.6876717 | 4763.628 | 29.97786925 | 4765.489 | 40.09082
549 | 3.09445977 | 4766.602 | 3.15185308 | 4767.713 | 3.22988605 | 4768.824 | 3.14519811 | 4769.936 | 38.4006386 | 4771.259 | 38.7097626 | 4772.31 | 29.9778357 | 4774.171 | 40.16312
550 | 3.09384918 | 4775.283 | 3.15126705 | 4776.394 | 3.22906089 | 4777.505 | 3.14452291 | 4778.617 | 38.4026527 | 4779.94 | 38.7038498 | 4780.99 | 29.97794375 | 4782.851 | 40.2354
551 | 3.09323311 | 4783.963 | 3.15067744 | 4785.074 | 3.22823501 | 4786.185 | 3.14384294 | 4787.296 | 38.3928719 | 4788.619 | 38.7420425 | 4789.67 | 29.97737565 | 4791.533 | 40.3077
552 | 3.09261894 | 4792.645 | 3.1500926 | 4793.756 | 3.22741055 | 4794.868 | 3.14317155 | 4795.98 | 38.4603424 | 4797.303 | 38.7443314 | 4798.354 | 29.9782809 | 4800.218 | 40.38002
553 | 3.09200358 | 4801.33 | 3.14949703 | 4802.442 | 3.22658634 | 4803.553 | 3.14250112 | 4804.664 | 38.450634 | 4805.986 | 38.8030968 | 4807.037 | 29.97775375 | 4808.9 | 40.45232
554 | 3.09139681 | 4810.012 | 3.14891267 | 4811.123 | 3.22575998 | 4812.234 | 3.14182663 | 4813.346 | 38.4434891 | 4814.67 | 38.7802391 | 4815.72 | 29.9777705 | 4817.583 | 40.52462
555 | 3.09078741 | 4818.695 | 3.14832449 | 4819.806 | 3.224931 | 4820.918 | 3.14115453 | 4822.029 | 38.4945068 | 4823.352 | 38.819809 | 4824.403 | 29.9779903 | 4826.265 | 40.59692
556 | 3.09017372 | 4827.376 | 3.14773536 | 4828.487 | 3.22410369 | 4829.599 | 3.14048004 | 4830.71 | 38.5085487 | 4832.033 | 38.8432617 | 4833.083 | 29.9777873 | 4834.944 | 40.66919
557 | 3.08956456 | 4836.056 | 3.14714599 | 4837.168 | 3.22327495 | 4838.28 | 3.13981128 | 4839.391 | 38.4993134 | 4840.714 | 38.8720779 | 4841.764 | 29.977832 | 4843.626 | 40.74149
558 | 3.08895063 | 4844.738 | 3.14655638 | 4845.849 | 3.22245049 | 4846.96 | 3.13913608 | 4848.071 | 38.5232849 | 4849.394 | 38.8578491 | 4850.444 | 29.97753025 | 4852.305 | 40.81376
559 | 3.08833814 | 4853.417 | 3.14596748 | 4854.529 | 3.22161889 | 4855.641 | 3.13846087 | 4856.752 | 38.5799332 | 4858.076 | 38.9726982 | 4859.127 | 29.9777165 | 4860.99 | 40.88608
560 | 3.08772373 | 4862.102 | 3.1453743 | 4863.213 | 3.22079062 | 4864.325 | 3.13779497 | 4865.437 | 38.5451813 | 4866.761 | 38.9414291 | 4867.811 | 29.9778078 | 4869.673 | 40.95838
561 | 3.08711243 | 4870.785 | 3.14478397 | 4871.897 | 3.21996355 | 4873.008 | 3.13712025 | 4874.12 | 38.5847816 | 4875.443 | 38.9120522 | 4876.494 | 29.9777463 | 4878.357 | 41.0307
562 | 3.08649635 | 4879.469 | 3.14419436 | 4880.58 | 3.21913362 | 4881.692 | 3.13644862 | 4882.803 | 38.6018181 | 4884.127 | 38.9639816 | 4885.177 | 29.97833865 | 4887.04 | 41.103
563 | 3.08588433 | 4888.152 | 3.1436038 | 4889.263 | 3.21830726 | 4890.374 | 3.13578272 | 4891.485 | 38.6479645 | 4892.808 | 38.9748993 | 4893.858 | 29.97802385 | 4895.719 | 41.17527
564 | 3.08526945 | 4896.832 | 3.14301562 | 4897.943 | 3.21747684 | 4899.054 | 3.13510799 | 4900.165 | 38.6057701 | 4901.488 | 38.9657707 | 4902.538 | 29.97791765 | 4904.399 | 41.24755
565 | 3.08465862 | 4905.511 | 3.1424284 | 4906.622 | 3.21664572 | 4907.733 | 3.13444448 | 4908.846 | 38.6063576 | 4910.169 | 38.9719849 | 4911.219 | 29.97793255 | 4913.08 | 41.31984
566 | 3.08404779 | 4914.192 | 3.14184189 | 4915.303 | 3.21582341 | 4916.414 | 3.1337769 | 4917.526 | 38.6307678 | 4918.849 | 38.9519043 | 4919.899 | 29.9774185 | 4921.761 | 41.39213
567 | 3.08343744 | 4922.873 | 3.14125443 | 4923.985 | 3.21499348 | 4925.097 | 3.13310623 | 4926.208 | 38.6548538 | 4927.53 | 38.948391 | 4928.58 | 29.9775824 | 4930.443 | 41.46442
568 | 3.08282685 | 4931.555 | 3.14066505 | 4932.667 | 3.2141645 | 4933.779 | 3.13244367 | 4934.891 | 38.650219 | 4936.214 | 38.9601326 | 4937.264 | 29.9780108 | 4939.127 | 41.53674
569 | 3.08221483 | 4940.239 | 3.14007521 | 4941.351 | 3.21333671 | 4942.462 | 3.13177705 | 4943.574 | 38.6305733 | 4944.896 | 38.9629517 | 4945.947 | 29.97760845 | 4947.809 | 41.60903
570 | 3.08160424 | 4948.921 | 3.13948464 | 4950.033 | 3.21250772 | 4951.145 | 3.13110614 | 4952.256 | 38.6321182 | 4953.58 | 38.9979057 | 4954.63 | 29.9773738 | 4956.491 | 41.68133
571 | 3.08099961 | 4957.603 | 3.13889933 | 4958.714 | 3.2116766 | 4959.825 | 3.13043666 | 4960.937 | 38.6525574 | 4962.26 | 38.9687386 | 4963.311 | 29.97749485 | 4965.173 | 41.75363
572 | 3.08038855 | 4966.284 | 3.13831449 | 4967.395 | 3.21085191 | 4968.506 | 3.12977028 | 4969.617 | 38.6548996 | 4970.941 | 39.0014877 | 4971.991 | 29.9772937 | 4973.852 | 41.8259
573 | 3.07977891 | 4974.964 | 3.13772678 | 4976.075 | 3.2100172 | 4977.187 | 3.12910128 | 4978.299 | 38.6184464 | 4979.623 | 38.9806023 | 4980.673 | 29.9768839 | 4982.534 | 41.89819
574 | 3.07916188 | 4983.646 | 3.13713908 | 4984.757 | 3.2091825 | 4985.868 | 3.12843204 | 4986.98 | 38.6484795 | 4988.304 | 39.0271339 | 4989.354 | 29.97690255 | 4991.217 | 41.97049
575 | 3.0785501 | 4992.329 | 3.1365478 | 4993.44 | 3.20834827 | 4994.552 | 3.12776518 | 4995.664 | 38.6846924 | 4996.986 | 39.0120964 | 4998.036 | 29.976869 | 4999.899 | 42.04279
576 | 3.0779345 | 5001.011 | 3.13595939 | 5002.122 | 3.20751715 | 5003.233 | 3.12709403 | 5004.345 | 38.6988792 | 5005.668 | 39.0031471 | 5006.718 | 29.9766436 | 5008.581 | 42.11508
577 | 3.07731652 | 5009.692 | 3.13536525 | 5010.803 | 3.20667911 | 5011.915 | 3.12641644 | 5013.026 | 38.7115784 | 5014.35 | 39.0202942 | 5015.401 | 29.9770236 | 5017.264 | 42.18738
578 | 3.07669997 | 5018.376 | 3.13477397 | 5019.487 | 3.20584702 | 5020.598 | 3.12574244 | 5021.709 | 38.6955185 | 5023.031 | 39.0217857 | 5024.082 | 29.977398 | 5025.943 | 42.25965
579 | 3.07608867 | 5027.055 | 3.13417959 | 5028.166 | 3.20501161 | 5029.277 | 3.12506914 | 5030.388 | 38.7304077 | 5031.71 | 39.04245 | 5032.761 | 29.9770739 | 5034.622 | 42.33192
580 | 3.07547593 | 5035.734 | 3.13358545 | 5036.845 | 3.2041769 | 5037.957 | 3.12439609 | 5039.069 | 38.7246437 | 5040.392 | 39.0593262 | 5041.442 | 29.97718195 | 5043.303 | 42.40421
581 | 3.07485604 | 5044.415 | 3.13298559 | 5045.527 | 3.20333576 | 5046.639 | 3.1237216 | 5047.75 | 38.7377625 | 5049.073 | 39.0980606 | 5050.123 | 29.977303 | 5051.985 | 42.47651
582 | 3.07423687 | 5053.097 | 3.13239002 | 5054.209 | 3.20249963 | 5055.321 | 3.12305164 | 5056.433 | 38.7609863 | 5057.757 | 39.0948296 | 5058.808 | 29.9773421 | 5060.67 | 42.54883
583 | 3.073627 | 5061.782 | 3.13180113 | 5062.893 | 3.20166087 | 5064.004 | 3.12237835 | 5065.116 | 38.7408104 | 5066.438 | 39.0844078 | 5067.489 | 29.97698635 | 5069.352 | 42.62112
584 | 3.07300735 | 5070.464 | 3.13120127 | 5071.576 | 3.20082021 | 5072.687 | 3.12170172 | 5073.798 | 38.7879639 | 5075.12 | 39.1664429 | 5076.171 | 29.97726015 | 5078.034 | 42.69342
585 | 3.07238913 | 5079.146 | 3.13060403 | 5080.258 | 3.1999805 | 5081.369 | 3.1210258 | 5082.48 | 38.7784386 | 5084.011 | 39.1360779 | 5085.061 | 29.97765875 | 5086.923 | 42.76744
586 | 3.07175565 | 5088.034 | 3.12998939 | 5089.145 | 3.19911981 | 5090.256 | 3.12033772 | 5091.367 | 38.793869 | 5092.69 | 39.1313133 | 5093.74 | 29.9776532 | 5095.601 | 42.8397
587 | 3.07113838 | 5096.714 | 3.12938881 | 5097.825 | 3.19827914 | 5098.936 | 3.11966372 | 5100.047 | 38.7839546 | 5101.37 | 39.181427 | 5102.42 | 29.9776327 | 5104.281 | 42.91198
588 | 3.07051849 | 5105.394 | 3.12878942 | 5106.505 | 3.19744086 | 5107.616 | 3.11898875 | 5108.727 | 38.8401489 | 5110.05 | 39.1703148 | 5111.1 | 29.9774315 | 5112.962 | 42.98426
589 | 3.06990004 | 5114.074 | 3.1281929 | 5115.186 | 3.19660354 | 5116.298 | 3.11831403 | 5117.41 | 38.8444595 | 5118.732 | 39.2085037 | 5119.782 | 29.97739055 | 5121.645 | 43.05657
590 | 3.06928062 | 5122.757 | 3.1275959 | 5123.868 | 3.19575715 | 5124.979 | 3.11763668 | 5126.091 | 38.8406487 | 5127.413 | 39.2240524 | 5128.463 | 29.9774315 | 5130.327 | 43.12886
591 | 3.06866527 | 5131.438 | 3.12699699 | 5132.549 | 3.19492126 | 5133.661 | 3.11696291 | 5134.773 | 38.8648529 | 5136.095 | 39.2904129 | 5137.146 | 29.9777761 | 5139.01 | 43.20117
592 | 3.06804371 | 5140.121 | 3.12639689 | 5141.232 | 3.19407821 | 5142.344 | 3.11628771 | 5143.455 | 38.9176331 | 5144.779 | 39.2824974 | 5145.829 | 29.97768855 | 5147.692 | 43.27347
593 | 3.06742454 | 5148.804 | 3.12579656 | 5149.915 | 3.19323564 | 5151.027 | 3.11560655 | 5152.138 | 38.9054184 | 5153.461 | 39.298542 | 5154.511 | 29.97757495 | 5156.372 | 43.34574
594 | 3.06680036 | 5157.484 | 3.12519932 | 5158.596 | 3.19238949 | 5159.708 | 3.11493039 | 5160.819 | 38.9138527 | 5162.142 | 39.288147 | 5163.193 | 29.97745575 | 5165.055 | 43.41805
595 | 3.06617904 | 5166.167 | 3.12459803 | 5167.278 | 3.19155097 | 5168.389 | 3.11425614 | 5169.5 | 38.9392357 | 5170.823 | 39.3035736 | 5171.873 | 29.9774725 | 5173.734 | 43.49032
596 | 3.06555843 | 5174.846 | 3.12400293 | 5175.957 | 3.1907084 | 5177.068 | 3.11358094 | 5178.179 | 38.9666939 | 5179.502 | 39.3427582 | 5180.552 | 29.9777258 | 5182.413 | 43.56259
597 | 3.06493497 | 5183.525 | 3.12339759 | 5184.637 | 3.18986392 | 5185.749 | 3.11290479 | 5186.861 | 38.9763184 | 5188.183 | 39.389595 | 5189.234 | 29.97794935 | 5191.097 | 43.6349
598 | 3.0643084 | 5192.209 | 3.12279701 | 5193.321 | 3.1890192 | 5194.432 | 3.11222911 | 5195.543 | 38.9922791 | 5196.868 | 39.3885307 | 5197.919 | 29.9776029 | 5199.782 | 43.70722
599 | 3.06369185 | 5200.894 | 3.12219667 | 5202.006 | 3.18817377 | 5203.118 | 3.11155272 | 5204.23 | 39.0423508 | 5205.552 | 39.3688316 | 5206.602 | 29.9780369 | 5208.465 | 43.77953
600 | 3.06306648 | 5209.577 | 3.12159848 | 5210.688 | 3.18732738 | 5211.8 | 3.11087584 | 5212.912 | 39.0388145 | 5214.234 | 39.3896065 | 5215.285 | 29.97738495 | 5217.147 | 43.85183
601 | 3.06244683 | 5218.259 | 3.12099648 | 5219.371 | 3.18648672 | 5220.482 | 3.1102016 | 5221.593 | 39.0427513 | 5222.917 | 39.3986626 | 5223.967 | 29.97759545 | 5225.829 | 43.92412
602 | 3.06181693 | 5226.94 | 3.12039042 | 5228.051 | 3.18563652 | 5229.162 | 3.10952663 | 5230.273 | 39.0373077 | 5231.597 | 39.3846245 | 5232.649 | 29.97764015 | 5234.509 | 43.9964
603 | 3.06119061 | 5235.621 | 3.11979008 | 5236.733 | 3.18479347 | 5237.844 | 3.10885334 | 5238.955 | 39.0583839 | 5240.28 | 39.4018898 | 5241.33 | 29.97766065 | 5243.191 | 44.0687
604 | 3.06057167 | 5244.303 | 3.11918879 | 5245.415 | 3.18394756 | 5246.527 | 3.10817862 | 5247.639 | 39.0922279 | 5248.961 | 39.476387 | 5250.012 | 29.9776327 | 5251.875 | 44.14101
605 | 3.05994534 | 5252.987 | 3.11858511 | 5254.099 | 3.18310475 | 5255.21 | 3.10750198 | 5256.321 | 39.1223297 | 5257.645 | 39.4940834 | 5258.695 | 29.9779549 | 5260.558 | 44.21332
606 | 3.05931854 | 5261.67 | 3.11798286 | 5262.782 | 3.18225718 | 5263.893 | 3.10683036 | 5265.004 | 39.1081352 | 5266.328 | 39.4757614 | 5267.379 | 29.97772955 | 5269.242 | 44.28563
607 | 3.05869079 | 5270.354 | 3.1173811 | 5271.465 | 3.18140984 | 5272.577 | 3.10615396 | 5273.69 | 39.1366539 | 5275.012 | 39.5531769 | 5276.062 | 29.9784709 | 5277.925 | 44.35793
608 | 3.05807209 | 5279.037 | 3.1167841 | 5280.148 | 3.18056726 | 5281.259 | 3.10548711 | 5282.37 | 39.1716232 | 5283.693 | 39.5662918 | 5284.743 | 29.97750045 | 5286.604 | 44.43021
609 | 3.05744624 | 5287.716 | 3.1161797 | 5288.827 | 3.17971921 | 5289.939 | 3.10480833 | 5291.051 | 39.1818504 | 5292.375 | 39.5894356 | 5293.425 | 29.9780257 | 5295.286 | 44.5025
610 | 3.0568254 | 5296.398 | 3.11558008 | 5297.51 | 3.17887592 | 5298.621 | 3.10413861 | 5299.732 | 39.2280655 | 5301.055 | 39.5336685 | 5302.105 | 29.9779754 | 5303.966 | 44.57478
611 | 3.05619907 | 5305.078 | 3.11497593 | 5306.189 | 3.17803097 | 5307.301 | 3.10346317 | 5308.412 | 39.2346382 | 5309.735 | 39.5924606 | 5310.785 | 29.97757865 | 5312.646 | 44.64706
612 | 3.0555737 | 5313.758 | 3.11437988 | 5314.87 | 3.1771841 | 5315.981 | 3.10279036 | 5317.093 | 39.234951 | 5318.416 | 39.625164 | 5319.467 | 29.9779568 | 5321.33 | 44.71938
613 | 3.05494809 | 5322.442 | 3.11377501 | 5323.554 | 3.17633939 | 5324.665 | 3.10212064 | 5325.776 | 39.2638931 | 5327.099 | 39.6240158 | 5328.15 | 29.97780405 | 5330.013 | 44.79168
614 | 3.0543189 | 5331.124 | 3.1131742 | 5332.235 | 3.17549276 | 5333.346 | 3.10145044 | 5334.458 | 39.2450981 | 5335.78 | 39.6779861 | 5336.83 | 29.977886 | 5338.692 | 44.86395
615 | 3.05369687 | 5339.804 | 3.11257887 | 5340.916 | 3.1746459 | 5342.027 | 3.10077977 | 5343.139 | 39.2770767 | 5344.461 | 39.6519127 | 5345.511 | 29.9778469 | 5347.372 | 44.93623
616 | 3.05307031 | 5348.484 | 3.11197639 | 5349.596 | 3.17379975 | 5350.707 | 3.10011268 | 5351.818 | 39.2916756 | 5353.141 | 39.695076 | 5354.192 | 29.97791765 | 5356.053 | 45.00852
617 | 3.05244398 | 5357.164 | 3.11137795 | 5358.275 | 3.17295527 | 5359.387 | 3.09944081 | 5360.499 | 39.2650642 | 5361.822 | 39.6537628 | 5362.872 | 29.9779214 | 5364.734 | 45.08081
618 | 3.05182314 | 5365.846 | 3.11077738 | 5366.958 | 3.17211461 | 5368.069 | 3.09877253 | 5369.18 | 39.2950439 | 5370.502 | 39.6772804 | 5371.553 | 29.9777761 | 5373.415 | 45.1531
619 | 3.05119634 | 5374.526 | 3.11017466 | 5375.637 | 3.17126846 | 5376.749 | 3.09810042 | 5377.861 | 39.2896881 | 5379.183 | 39.6433525 | 5380.234 | 29.97773325 | 5382.097 | 45.22539
620 | 3.05053616 | 5383.209 | 3.10957456 | 5384.321 | 3.17042875 | 5385.432 | 3.09743547 | 5386.543 | 39.3507195 | 5387.865 | 39.7045403 | 5388.916 | 29.97803315 | 5390.779 | 45.29769
621 | 3.04991341 | 5391.891 | 3.1089735 | 5393.002 | 3.16958189 | 5394.114 | 3.096766 | 5395.225 | 39.361557 | 5396.549 | 39.7381744 | 5397.6 | 29.97747065 | 5399.463 | 45.37
622 | 3.0492909 | 5400.575 | 3.1083777 | 5401.687 | 3.16874242 | 5402.798 | 3.09610057 | 5403.91 | 39.3982239 | 5405.233 | 39.6544037 | 5406.284 | 29.9771987 | 5408.147 | 45.44231
623 | 3.0486629 | 5409.259 | 3.10777545 | 5410.37 | 3.16789627 | 5411.482 | 3.09543705 | 5412.593 | 39.4341278 | 5413.915 | 39.6909256 | 5414.965 | 29.97742965 | 5416.826 | 45.51458
624 | 3.04803991 | 5417.939 | 3.1071794 | 5419.05 | 3.16705561 | 5420.162 | 3.09477234 | 5421.273 | 39.4548225 | 5422.596 | 39.7530899 | 5423.646 | 29.97745385 | 5425.507 | 45.58687
625 | 3.04741478 | 5426.619 | 3.10658121 | 5427.73 | 3.1662159 | 5428.842 | 3.0941143 | 5429.954 | 39.470787 | 5431.278 | 39.7211342 | 5432.328 | 29.97739985 | 5434.189 | 45.65917
626 | 3.04679155 | 5435.301 | 3.10598207 | 5436.413 | 3.16537595 | 5437.524 | 3.09345126 | 5438.635 | 39.4673004 | 5439.958 | 39.7353477 | 5441.008 | 29.97740545 | 5442.869 | 45.73145
627 | 3.04616857 | 5443.981 | 3.10538578 | 5445.093 | 3.16453695 | 5446.204 | 3.09279728 | 5447.316 | 39.4792404 | 5448.638 | 39.7442932 | 5449.688 | 29.9772769 | 5451.551 | 45.80374
628 | 3.04554796 | 5452.663 | 3.10478926 | 5453.775 | 3.16369891 | 5454.886 | 3.09213924 | 5455.998 | 39.5016556 | 5457.32 | 39.7432442 | 5458.371 | 29.97753585 | 5460.234 | 45.87605
629 | 3.04493833 | 5461.346 | 3.10418868 | 5462.458 | 3.16285586 | 5463.569 | 3.09148812 | 5464.681 | 39.493927 | 5466.003 | 39.7540054 | 5467.054 | 29.97749115 | 5468.917 | 45.94835
630 | 3.04432392 | 5470.029 | 3.10359216 | 5471.14 | 3.16202188 | 5472.252 | 3.09084439 | 5473.363 | 39.4949303 | 5474.685 | 39.7523766 | 5475.735 | 29.97742965 | 5477.598 | 46.02064
631 | 3.04369974 | 5478.709 | 3.10299349 | 5479.82 | 3.16118407 | 5480.933 | 3.09019256 | 5482.044 | 39.4872589 | 5483.367 | 39.8248482 | 5484.418 | 29.9777072 | 5486.279 | 46.09292
632 | 3.04307699 | 5487.391 | 3.10240126 | 5488.502 | 3.16034889 | 5489.615 | 3.08954406 | 5490.726 | 39.4539261 | 5492.05 | 39.777668 | 5493.1 | 29.97753395 | 5494.961 | 46.16522
633 | 3.04245281 | 5496.073 | 3.10180497 | 5497.185 | 3.1595118 | 5498.296 | 3.0888989 | 5499.407 | 39.4929352 | 5500.731 | 39.7606354 | 5501.781 | 29.9774725 | 5503.642 | 46.23751
634 | 3.04182863 | 5504.754 | 3.10121298 | 5505.865 | 3.15867925 | 5506.976 | 3.08825159 | 5508.087 | 39.461277 | 5509.412 | 39.7623749 | 5510.462 | 29.9776923 | 5512.325 | 46.30981
635 | 3.04120374 | 5513.437 | 3.1006124 | 5514.549 | 3.15784454 | 5515.661 | 3.08760428 | 5516.773 | 39.5837669 | 5518.097 | 39.7929688 | 5519.147 | 29.9775377 | 5521.01 | 46.38213
636 | 3.04058242 | 5522.122 | 3.10001659 | 5523.234 | 3.15700936 | 5524.345 | 3.08695841 | 5525.458 | 39.568428 | 5526.78 | 39.8216896 | 5527.831 | 29.97808345 | 5529.694 | 46.45445
637 | 3.03996396 | 5530.806 | 3.09941697 | 5531.917 | 3.15617681 | 5533.029 | 3.08631706 | 5534.14 | 39.51577 | 5535.463 | 39.8151703 | 5536.513 | 29.97736075 | 5538.377 | 46.52675
638 | 3.03934336 | 5539.489 | 3.09881735 | 5540.6 | 3.15534115 | 5541.712 | 3.08567476 | 5542.823 | 39.5832863 | 5544.146 | 39.8600426 | 5545.196 | 29.97798475 | 5547.057 | 46.59903
639 | 3.03872705 | 5548.169 | 3.09822202 | 5549.28 | 3.1545136 | 5550.391 | 3.08503962 | 5551.502 | 39.563549 | 5552.825 | 39.8378601 | 5553.875 | 29.97779285 | 5555.736 | 46.6713
640 | 3.03810883 | 5556.849 | 3.09762454 | 5557.96 | 3.15367985 | 5559.072 | 3.08439875 | 5560.183 | 39.5746307 | 5561.507 | 39.7771912 | 5562.558 | 29.9779307 | 5564.42 | 46.74362
641 | 3.03749061 | 5565.531 | 3.09702587 | 5566.642 | 3.15284634 | 5567.753 | 3.08375931 | 5568.864 | 39.5463409 | 5570.187 | 39.8398056 | 5571.237 | 29.97791765 | 5573.099 | 46.81589
642 | 3.0368731 | 5574.21 | 3.09643412 | 5575.322 | 3.15201807 | 5576.434 | 3.08312654 | 5577.545 | 39.5732384 | 5578.867 | 39.8584404 | 5579.919 | 29.9775284 | 5581.782 | 46.88819
643 | 3.03625774 | 5582.894 | 3.09584308 | 5584.005 | 3.1511929 | 5585.117 | 3.08248782 | 5586.228 | 39.6102371 | 5587.55 | 39.8608818 | 5588.601 | 29.9774185 | 5590.464 | 46.96049
644 | 3.03564119 | 5591.576 | 3.09525204 | 5592.688 | 3.15036273 | 5593.8 | 3.08185434 | 5594.911 | 39.6002464 | 5596.234 | 39.8286095 | 5597.284 | 29.97734585 | 5599.147 | 47.03279
645 | 3.03501868 | 5600.259 | 3.09465766 | 5601.371 | 3.1495409 | 5602.482 | 3.08121681 | 5603.594 | 39.6087875 | 5604.918 | 39.8956337 | 5605.968 | 29.97785995 | 5607.831 | 47.1051
646 | 3.03439593 | 5608.943 | 3.09406161 | 5610.054 | 3.14871049 | 5611.165 | 3.08058119 | 5612.276 | 39.5804596 | 5613.6 | 39.9129105 | 5614.65 | 29.97733095 | 5616.511 | 47.17738
647 | 3.03377199 | 5617.622 | 3.09346557 | 5618.733 | 3.14788508 | 5619.844 | 3.07994676 | 5620.955 | 39.6219673 | 5622.279 | 39.919857 | 5623.329 | 29.97742035 | 5625.19 | 47.24965
648 | 3.03315639 | 5626.302 | 3.09287715 | 5627.413 | 3.14706635 | 5628.524 | 3.07931519 | 5629.635 | 39.6208038 | 5630.958 | 39.9010315 | 5632.008 | 29.97762335 | 5633.869 | 47.32192
649 | 3.03254151 | 5634.982 | 3.09227991 | 5636.093 | 3.14624214 | 5637.204 | 3.07868242 | 5638.315 | 39.6374435 | 5639.639 | 39.9107132 | 5640.69 | 29.9773924 | 5642.553 | 47.39424
650 | 3.03191352 | 5643.664 | 3.09168601 | 5644.775 | 3.14541292 | 5645.887 | 3.07804585 | 5646.998 | 39.6261482 | 5648.32 | 39.9067001 | 5649.371 | 29.97730485 | 5651.234 | 47.46652
651 | 3.03129625 | 5652.346 | 3.09109521 | 5653.457 | 3.14458704 | 5654.569 | 3.07741618 | 5655.68 | 39.6198158 | 5657.004 | 39.8767548 | 5658.055 | 29.97705155 | 5659.918 | 47.53883
652 | 3.0306778 | 5661.03 | 3.09050322 | 5662.142 | 3.14375973 | 5663.253 | 3.07678103 | 5664.365 | 39.6584282 | 5665.687 | 39.8956909 | 5666.737 | 29.976828 | 5668.601 | 47.61114
653 | 3.03006649 | 5669.712 | 3.08990788 | 5670.824 | 3.14293551 | 5671.935 | 3.0761528 | 5673.047 | 39.6696777 | 5674.371 | 39.9221497 | 5675.421 | 29.97708505 | 5677.282 | 47.68342
654 | 3.0294404 | 5678.394 | 3.08932042 | 5679.506 | 3.14211297 | 5680.617 | 3.07552481 | 5681.728 | 39.6465683 | 5683.051 | 39.9570007 | 5684.101 | 29.9770441 | 5685.962 | 47.7557
655 | 3.02881789 | 5687.074 | 3.08872437 | 5688.185 | 3.14128661 | 5689.296 | 3.07489109 | 5690.407 | 39.6649628 | 5691.73 | 39.9074936 | 5692.781 | 29.97718565 | 5694.641 | 47.82797
656 | 3.0281918 | 5695.753 | 3.08813047 | 5696.865 | 3.14046049 | 5697.976 | 3.07425785 | 5699.088 | 39.7147026 | 5700.412 | 39.9678192 | 5701.462 | 29.97731415 | 5703.323 | 47.90027
657 | 3.02757764 | 5704.435 | 3.08753467 | 5705.546 | 3.13962436 | 5706.658 | 3.07362056 | 5707.769 | 39.6803551 | 5709.091 | 39.9417305 | 5710.142 | 29.9771242 | 5712.006 | 47.97257
658 | 3.02696085 | 5713.118 | 3.08694124 | 5714.229 | 3.13879895 | 5715.341 | 3.07299709 | 5716.452 | 39.7029381 | 5717.774 | 39.945797 | 5718.825 | 29.977154 | 5720.689 | 48.04487
659 | 3.02634263 | 5721.801 | 3.08634257 | 5722.912 | 3.13796186 | 5724.024 | 3.07236075 | 5725.135 | 39.7415543 | 5726.459 | 39.9730377 | 5727.51 | 29.97725455 | 5729.373 | 48.11719
660 | 3.02572942 | 5730.485 | 3.08574581 | 5731.596 | 3.13713121 | 5732.708 | 3.07172441 | 5733.819 | 39.7354584 | 5735.141 | 39.9732323 | 5736.192 | 29.9774427 | 5738.055 | 48.18948
661 | 3.02510595 | 5739.167 | 3.08515382 | 5740.278 | 3.13630581 | 5741.389 | 3.0710938 | 5742.501 | 39.7617683 | 5743.824 | 40.0333595 | 5744.874 | 29.97688765 | 5746.735 | 48.26176
662 | 3.02448416 | 5747.847 | 3.0845561 | 5748.958 | 3.13547468 | 5750.07 | 3.07045841 | 5751.181 | 39.745369 | 5752.504 | 40.0514984 | 5753.554 | 29.97693045 | 5755.415 | 48.33404
663 | 3.02385521 | 5756.527 | 3.0839622 | 5757.639 | 3.13464928 | 5758.75 | 3.06982136 | 5759.862 | 39.743824 | 5761.185 | 40.0859756 | 5762.235 | 29.9772043 | 5764.096 | 48.40632
664 | 3.02323341 | 5765.209 | 3.08335829 | 5766.32 | 3.13382053 | 5767.431 | 3.06918406 | 5768.542 | 39.7917099 | 5769.865 | 40.0637894 | 5770.915 | 29.97739985 | 5772.777 | 48.47861
665 | 3.02261615 | 5773.889 | 3.0827651 | 5775 | 3.13298774 | 5776.112 | 3.06855154 | 5777.223 | 39.8071671 | 5778.547 | 40.0667038 | 5779.598 | 29.97734955 | 5781.461 | 48.55092
666 | 3.02199006 | 5782.572 | 3.08216643 | 5783.683 | 3.13216186 | 5784.795 | 3.06791568 | 5785.906 | 39.8199959 | 5787.231 | 40.0890961 | 5788.281 | 29.97695095 | 5790.145 | 48.62323
667 | 3.02135968 | 5791.256 | 3.08157444 | 5792.367 | 3.13133144 | 5793.479 | 3.06727886 | 5794.59 | 39.7834358 | 5795.912 | 40.088562 | 5796.962 | 29.9772471 | 5798.825 | 48.69551
668 | 3.0207293 | 5799.937 | 3.08097625 | 5801.049 | 3.1304996 | 5802.162 | 3.06664348 | 5803.273 | 39.7806816 | 5804.597 | 40.1487122 | 5805.647 | 29.9771931 | 5807.508 | 48.76781
669 | 3.0201056 | 5808.62 | 3.08037901 | 5809.731 | 3.12967253 | 5810.842 | 3.06601167 | 5811.954 | 39.8456383 | 5813.278 | 40.1652985 | 5814.328 | 29.9772341 | 5816.189 | 48.8401
670 | 3.01946712 | 5817.301 | 3.07977748 | 5818.412 | 3.12884569 | 5819.525 | 3.06537437 | 5820.636 | 39.881134 | 5821.96 | 40.1421394 | 5823.011 | 29.9776215 | 5824.872 | 48.91241
671 | 3.01883602 | 5825.985 | 3.07917666 | 5827.096 | 3.12801099 | 5828.207 | 3.06473947 | 5829.318 | 39.8740311 | 5830.641 | 40.1685295 | 5831.691 | 29.977357 | 5833.552 | 48.98468
672 | 3.0182054 | 5834.664 | 3.07857728 | 5835.775 | 3.12718368 | 5836.886 | 3.06410432 | 5837.998 | 39.9557381 | 5839.32 | 40.2178841 | 5840.371 | 29.9769286 | 5842.233 | 49.05697
673 | 3.01757646 | 5843.345 | 3.07797861 | 5844.456 | 3.12635326 | 5845.568 | 3.0634706 | 5846.679 | 39.9233856 | 5848.001 | 40.1984329 | 5849.051 | 29.97714095 | 5850.914 | 49.12926
674 | 3.01694393 | 5852.026 | 3.0773809 | 5853.137 | 3.12552857 | 5854.249 | 3.06283522 | 5855.36 | 39.952137 | 5856.682 | 40.1919899 | 5857.733 | 29.97663245 | 5859.596 | 49.20155
675 | 3.01631021 | 5860.708 | 3.0767808 | 5861.82 | 3.12469506 | 5862.931 | 3.06219816 | 5864.044 | 39.949913 | 5865.367 | 40.1881294 | 5866.418 | 29.97683545 | 5868.281 | 49.27387
676 | 3.01567411 | 5869.393 | 3.0761826 | 5870.504 | 3.12386727 | 5871.615 | 3.06156158 | 5872.726 | 39.9678459 | 5874.05 | 40.2859764 | 5875.1 | 29.97714465 | 5876.961 | 49.34615
677 | 3.0150423 | 5878.073 | 3.07557774 | 5879.184 | 3.1230402 | 5880.296 | 3.06092644 | 5881.408 | 39.968853 | 5882.731 | 40.2871475 | 5883.782 | 29.9771372 | 5885.643 | 49.41844
678 | 3.01440668 | 5886.755 | 3.07497835 | 5887.866 | 3.12220502 | 5888.978 | 3.06028748 | 5890.089 | 39.9664536 | 5891.412 | 40.2445984 | 5892.463 | 29.97704225 | 5894.325 | 49.49074
679 | 3.01377392 | 5895.436 | 3.07437754 | 5896.547 | 3.12137246 | 5897.658 | 3.05965543 | 5898.769 | 40.0324974 | 5900.092 | 40.3017311 | 5901.143 | 29.9771894 | 5903.004 | 49.56301
680 | 3.01313758 | 5904.117 | 3.07377625 | 5905.228 | 3.12054253 | 5906.34 | 3.05901432 | 5907.451 | 40.0416565 | 5908.773 | 40.317482 | 5909.824 | 29.9777463 | 5911.687 | 49.63531
681 | 3.01250815 | 5912.799 | 3.07317924 | 5913.91 | 3.11971569 | 5915.022 | 3.0583806 | 5916.133 | 40.0729713 | 5917.456 | 40.3649788 | 5918.507 | 29.9772918 | 5920.369 | 49.70761
682 | 3.01187587 | 5921.481 | 3.07257795 | 5922.593 | 3.11888599 | 5923.704 | 3.05774617 | 5924.815 | 40.0659828 | 5926.137 | 40.3880348 | 5927.187 | 29.97706645 | 5929.05 | 49.77989
683 | 3.01124001 | 5930.162 | 3.07198071 | 5931.274 | 3.11805797 | 5932.385 | 3.0571115 | 5933.497 | 40.0490227 | 5934.822 | 40.3948822 | 5935.874 | 29.97780405 | 5937.735 | 49.85222
684 | 3.01060271 | 5938.847 | 3.07137585 | 5939.958 | 3.11723089 | 5941.07 | 3.05647254 | 5942.181 | 40.0897484 | 5943.503 | 40.3937988 | 5944.553 | 29.9775973 | 5946.414 | 49.92449
685 | 3.00997758 | 5947.526 | 3.07077718 | 5948.637 | 3.11640358 | 5949.749 | 3.05583882 | 5950.86 | 40.0954247 | 5952.183 | 40.3591881 | 5953.233 | 29.97715025 | 5955.094 | 49.99676
686 | 3.00933838 | 5956.205 | 3.0701797 | 5957.316 | 3.11558175 | 5958.428 | 3.05520582 | 5959.539 | 40.1593971 | 5960.862 | 40.4234772 | 5961.912 | 29.97740545 | 5963.773 | 50.06904
687 | 3.00869942 | 5964.884 | 3.06958199 | 5965.995 | 3.11475253 | 5967.106 | 3.05456734 | 5968.217 | 40.1136856 | 5969.539 | 40.4220047 | 5970.589 | 29.9775582 | 5972.452 | 50.14131
688 | 3.00806284 | 5973.564 | 3.06897855 | 5974.675 | 3.11392546 | 5975.786 | 3.053931 | 5976.898 | 40.1665382 | 5978.222 | 40.4225044 | 5979.273 | 29.97719685 | 5981.136 | 50.21362
689 | 3.00742865 | 5982.248 | 3.06837845 | 5983.359 | 3.11309981 | 5984.471 | 3.05329561 | 5985.583 | 40.1607132 | 5986.907 | 40.4594421 | 5987.958 | 29.97806295 | 5989.821 | 50.28594
690 | 3.00679016 | 5990.933 | 3.06778026 | 5992.045 | 3.11226797 | 5993.157 | 3.05266428 | 5994.269 | 40.1900978 | 5995.591 | 40.4541702 | 5996.642 | 29.97772025 | 5998.505 | 50.35825
691 | 3.00615358 | 5999.617 | 3.06717873 | 6000.729 | 3.11144066 | 6001.84 | 3.05202651 | 6002.951 | 40.1921692 | 6004.274 | 40.4915504 | 6005.325 | 29.97779475 | 6007.186 | 50.43054
692 | 3.00551581 | 6008.298 | 3.06658053 | 6009.409 | 3.11061502 | 6010.521 | 3.05139375 | 6011.632 | 40.2287292 | 6012.956 | 40.489006 | 6014.006 | 29.97784875 | 6015.867 | 50.50283
693 | 3.00487828 | 6016.979 | 3.06598091 | 6018.091 | 3.10979366 | 6019.202 | 3.05076289 | 6020.313 | 40.2057037 | 6021.637 | 40.4648056 | 6022.687 | 29.97773885 | 6024.548 | 50.57512
694 | 3.0042398 | 6025.66 | 3.065377 | 6026.771 | 3.10896683 | 6027.882 | 3.05012679 | 6028.993 | 40.2533951 | 6030.317 | 40.5214119 | 6031.367 | 29.9776159 | 6033.228 | 50.6474
695 | 3.00360823 | 6034.34 | 3.06478095 | 6035.451 | 3.10814452 | 6036.562 | 3.04949927 | 6037.674 | 40.2585564 | 6038.996 | 40.5149918 | 6040.047 | 29.9775321 | 6041.91 | 50.71969
696 | 3.0029664 | 6043.022 | 3.06417608 | 6044.133 | 3.10731649 | 6045.244 | 3.04886627 | 6046.356 | 40.2615395 | 6047.68 | 40.6441574 | 6048.731 | 29.9778525 | 6050.594 | 50.79201
697 | 3.00232077 | 6051.706 | 3.06357837 | 6052.817 | 3.1064918 | 6053.928 | 3.04823017 | 6055.04 | 40.319397 | 6056.362 | 40.5928688 | 6057.412 | 29.9778618 | 6059.275 | 50.86429
698 | 3.00167751 | 6060.387 | 3.06297755 | 6061.499 | 3.10565996 | 6062.611 | 3.04759812 | 6063.723 | 40.3362007 | 6065.048 | 40.5497208 | 6066.099 | 29.97837775 | 6067.96 | 50.93662
699 | 3.00103521 | 6069.072 | 3.06237435 | 6070.183 | 3.10483694 | 6071.295 | 3.04696298 | 6072.406 | 40.3396072 | 6073.73 | 40.6105614 | 6074.78 | 29.9782157 | 6076.642 | 51.00891
700 | 3.00041151 | 6077.753 | 3.06177473 | 6078.864 | 3.10401106 | 6079.975 | 3.04633045 | 6081.088 | 40.3386345 | 6082.411 | 40.563736 | 6083.461 | 29.97775005 | 6085.322 | 51.08119
701 | 2.9997716 | 6086.433 | 3.06117177 | 6087.544 | 3.10318923 | 6088.655 | 3.04569769 | 6089.766 | 40.3890877 | 6091.09 | 40.5844193 | 6092.14 | 29.97791955 | 6094.001 | 51.15347
702 | 2.99912643 | 6095.113 | 3.06056952 | 6096.224 | 3.10236764 | 6097.335 | 3.04506946 | 6098.447 | 40.3876266 | 6099.771 | 40.5945435 | 6100.822 | 29.97797915 | 6102.685 | 51.22578
703 | 2.99848771 | 6103.797 | 3.05996919 | 6104.909 | 3.10154653 | 6106.02 | 3.04443622 | 6107.132 | 40.3724823 | 6108.454 | 40.630722 | 6109.505 | 29.97804245 | 6111.367 | 51.29808
704 | 2.99784517 | 6112.479 | 3.05937576 | 6113.591 | 3.10072327 | 6114.703 | 3.04380798 | 6115.816 | 40.3950615 | 6117.14 | 40.6543121 | 6118.191 | 29.97806855 | 6120.054 | 51.37041
705 | 2.99720263 | 6121.166 | 3.05877447 | 6122.277 | 3.09990215 | 6123.388 | 3.0431757 | 6124.5 | 40.4002838 | 6125.822 | 40.6859474 | 6126.872 | 29.9782753 | 6128.736 | 51.44271
706 | 2.99655724 | 6129.848 | 3.05817556 | 6130.959 | 3.09908175 | 6132.071 | 3.04254651 | 6133.182 | 40.4117203 | 6134.506 | 40.6422157 | 6135.557 | 29.97796795 | 6137.418 | 51.51501
707 | 2.99590969 | 6138.53 | 3.05756712 | 6139.641 | 3.09825993 | 6140.752 | 3.04191422 | 6141.864 | 40.4336319 | 6143.187 | 40.7215767 | 6144.238 | 29.97806855 | 6146.099 | 51.5873
708 | 2.99526715 | 6147.211 | 3.05696702 | 6148.323 | 3.09744143 | 6149.434 | 3.04128933 | 6150.545 | 40.4506912 | 6151.868 | 40.7135696 | 6152.918 | 29.9782213 | 6154.78 | 51.65959
709 | 2.99462223 | 6155.891 | 3.05636477 | 6157.002 | 3.09661889 | 6158.113 | 3.04065394 | 6159.225 | 40.4080544 | 6160.548 | 40.7229271 | 6161.599 | 29.9775228 | 6163.46 | 51.73187
710 | 2.99398255 | 6164.572 | 3.05576682 | 6165.683 | 3.09580112 | 6166.794 | 3.04002762 | 6167.906 | 40.4152756 | 6169.23 | 40.6673851 | 6170.28 | 29.97771465 | 6172.143 | 51.80417
711 | 2.99332881 | 6173.255 | 3.05515885 | 6174.368 | 3.0949769 | 6175.479 | 3.03938937 | 6176.591 | 40.43647 | 6177.913 | 40.6027412 | 6178.963 | 29.97821755 | 6180.825 | 51.87647
712 | 2.99268293 | 6181.937 | 3.05455804 | 6183.049 | 3.09415531 | 6184.161 | 3.03876472 | 6185.272 | 40.4402885 | 6186.594 | 40.622715 | 6187.645 | 29.97783385 | 6189.508 | 51.94877
713 | 2.99203396 | 6190.62 | 3.05395317 | 6191.732 | 3.09333825 | 6192.843 | 3.03812933 | 6193.955 | 40.4753113 | 6195.279 | 40.6866341 | 6196.33 | 29.97798845 | 6198.193 | 52.0211
714 | 2.99138665 | 6199.304 | 3.05334759 | 6200.415 | 3.09251738 | 6201.526 | 3.03749752 | 6202.638 | 40.4717522 | 6203.961 | 40.7137985 | 6205.012 | 29.97814305 | 6206.873 | 52.09338
715 | 2.99073601 | 6207.985 | 3.05275083 | 6209.097 | 3.09170055 | 6210.209 | 3.03687096 | 6211.32 | 40.4962425 | 6212.643 | 40.7343102 | 6213.694 | 29.97770535 | 6215.555 | 52.16567
716 | 2.99008608 | 6216.667 | 3.05214572 | 6217.778 | 3.09087992 | 6218.889 | 3.03623986 | 6220.001 | 40.4997444 | 6221.324 | 40.7538071 | 6222.374 | 29.97800335 | 6224.236 | 52.23796
717 | 2.9894371 | 6225.348 | 3.05155039 | 6226.46 | 3.09006047 | 6227.572 | 3.03560805 | 6228.683 | 40.4855194 | 6230.006 | 40.7661972 | 6231.058 | 29.97824175 | 6232.921 | 52.31028
718 | 2.98878217 | 6234.033 | 3.05094528 | 6235.145 | 3.08924007 | 6236.257 | 3.0349772 | 6237.369 | 40.5113258 | 6238.693 | 40.7437935 | 6239.743 | 29.97803875 | 6241.605 | 52.3826
719 | 2.98812628 | 6242.717 | 3.05034232 | 6243.828 | 3.08842015 | 6244.939 | 3.03435326 | 6246.051 | 40.5297089 | 6247.373 | 40.7253532 | 6248.423 | 29.97819705 | 6250.286 | 52.45489
720 | 2.98747802 | 6251.398 | 3.04973865 | 6252.51 | 3.08760834 | 6253.622 | 3.03372598 | 6254.734 | 40.486412 | 6256.058 | 40.7776642 | 6257.109 | 29.97844295 | 6258.972 | 52.52722
721 | 2.98681617 | 6260.084 | 3.04912901 | 6261.196 | 3.08678317 | 6262.307 | 3.03308249 | 6263.419 | 40.5237198 | 6264.742 | 40.7812691 | 6265.792 | 29.9781095 | 6267.654 | 52.59951
722 | 2.98616791 | 6268.766 | 3.04853058 | 6269.877 | 3.08597159 | 6270.988 | 3.03245449 | 6272.1 | 40.5576859 | 6273.423 | 40.8010521 | 6274.474 | 29.97821755 | 6276.335 | 52.6718
723 | 2.98550844 | 6277.447 | 3.04792452 | 6278.558 | 3.08515716 | 6279.669 | 3.03182483 | 6280.782 | 40.5651817 | 6282.104 | 40.7872276 | 6283.155 | 29.9779456 | 6285.016 | 52.74409
724 | 2.98485398 | 6286.128 | 3.04732442 | 6287.239 | 3.08433938 | 6288.35 | 3.03119779 | 6289.462 | 40.555584 | 6290.785 | 40.8438339 | 6291.836 | 29.97810205 | 6293.698 | 52.81639
725 | 2.9841969 | 6294.81 | 3.04671788 | 6295.922 | 3.08352399 | 6297.034 | 3.03056526 | 6298.145 | 40.5769081 | 6299.467 | 40.8740578 | 6300.517 | 29.9782492 | 6302.38 | 52.88869
726 | 2.98353505 | 6303.492 | 3.04611015 | 6304.605 | 3.08270383 | 6305.716 | 3.02992868 | 6306.828 | 40.5673294 | 6308.151 | 40.8129845 | 6309.202 | 29.9780164 | 6311.065 | 52.96101
727 | 2.98286939 | 6312.177 | 3.04550505 | 6313.289 | 3.08188415 | 6314.401 | 3.02929926 | 6315.513 | 40.578537 | 6316.836 | 40.8033867 | 6317.887 | 29.9780518 | 6319.75 | 53.03333
728 | 2.98221111 | 6320.862 | 3.0449028 | 6321.973 | 3.08106685 | 6323.084 | 3.02866197 | 6324.197 | 40.5518761 | 6325.523 | 40.8481865 | 6326.573 | 29.97786925 | 6328.438 | 53.10568
729 | 2.98154974 | 6329.549 | 3.04430079 | 6330.66 | 3.08025146 | 6331.771 | 3.02803493 | 6332.883 | 40.5291138 | 6334.206 | 40.8578072 | 6335.256 | 29.978076 | 6337.117 | 53.17795
730 | 2.98087907 | 6338.229 | 3.04369116 | 6339.341 | 3.07943249 | 6340.453 | 3.02740073 | 6341.564 | 40.5794449 | 6342.888 | 40.870018 | 6343.939 | 29.97806295 | 6345.8 | 53.25026
731 | 2.98021984 | 6346.912 | 3.0430882 | 6348.023 | 3.07862139 | 6349.134 | 3.02677345 | 6350.245 | 40.5994606 | 6351.568 | 40.8541756 | 6352.619 | 29.97799405 | 6354.48 | 53.32254
732 | 2.97955298 | 6355.592 | 3.04247975 | 6356.703 | 3.07780218 | 6357.814 | 3.02613974 | 6358.925 | 40.5710602 | 6360.248 | 40.8528709 | 6361.298 | 29.978279 | 6363.161 | 53.39482
733 | 2.9788878 | 6364.274 | 3.04187799 | 6365.385 | 3.07698274 | 6366.496 | 3.02550173 | 6367.607 | 40.586956 | 6368.929 | 40.9345894 | 6369.98 | 29.97841125 | 6371.844 | 53.46713
734 | 2.9782176 | 6372.956 | 3.04126596 | 6374.067 | 3.07616663 | 6375.179 | 3.02486992 | 6376.29 | 40.5866928 | 6377.612 | 40.9402962 | 6378.664 | 29.97783015 | 6380.527 | 53.53944
735 | 2.97755337 | 6381.638 | 3.0406611 | 6382.749 | 3.0753479 | 6383.861 | 3.02423 | 6384.972 | 40.6674156 | 6386.294 | 40.9878197 | 6387.344 | 29.9781319 | 6389.207 | 53.61172
736 | 2.97688222 | 6390.319 | 3.04004312 | 6391.431 | 3.07452297 | 6392.543 | 3.02359152 | 6393.655 | 40.700325 | 6394.979 | 40.9662476 | 6396.029 | 29.9777575 | 6397.89 | 53.68402
737 | 2.97621202 | 6399.002 | 3.03943682 | 6400.113 | 3.07370424 | 6401.224 | 3.0229547 | 6402.335 | 40.6496315 | 6403.658 | 40.9634171 | 6404.708 | 29.978035 | 6406.569 | 53.75629
738 | 2.9755342 | 6407.68 | 3.03882551 | 6408.792 | 3.07288146 | 6409.904 | 3.02231836 | 6411.015 | 40.6807899 | 6412.338 | 41.0185394 | 6413.389 | 29.97824175 | 6415.249 | 53.82857
739 | 2.97485709 | 6416.361 | 3.03821659 | 6417.472 | 3.07206082 | 6418.584 | 3.02168036 | 6419.695 | 40.6923828 | 6421.018 | 41.0296249 | 6422.068 | 29.9780611 | 6423.929 | 53.90085
740 | 2.9741807 | 6425.041 | 3.03760386 | 6426.152 | 3.07124209 | 6427.264 | 3.02103972 | 6428.375 | 40.729332 | 6429.697 | 41.0300903 | 6430.748 | 29.9781263 | 6432.611 | 53.97315
741 | 2.97349858 | 6433.723 | 3.03698564 | 6434.834 | 3.07041717 | 6435.945 | 3.02040124 | 6437.057 | 40.7237167 | 6438.379 | 41.0574799 | 6439.429 | 29.9780667 | 6441.292 | 54.04544
742 | 2.97282577 | 6442.404 | 3.0363729 | 6443.515 | 3.06959844 | 6444.627 | 3.01976442 | 6445.738 | 40.756485 | 6447.06 | 41.0021095 | 6448.11 | 29.97790275 | 6449.972 | 54.11772
743 | 2.97214079 | 6451.084 | 3.03575563 | 6452.196 | 3.06877184 | 6453.307 | 3.01912236 | 6454.419 | 40.7467232 | 6455.741 | 40.9918442 | 6456.791 | 29.97803875 | 6458.654 | 54.19002
744 | 2.971457 | 6459.766 | 3.03514266 | 6460.877 | 3.06795049 | 6461.988 | 3.0184803 | 6463.1 | 40.7796364 | 6464.423 | 41.0006561 | 6465.473 | 29.97743895 | 6467.335 | 54.2623
745 | 2.97077036 | 6468.447 | 3.03452229 | 6469.558 | 3.06713009 | 6470.669 | 3.01783752 | 6471.78 | 40.8139725 | 6473.103 | 41.0237923 | 6474.153 | 29.97781525 | 6476.015 | 54.33458
746 | 2.97008014 | 6477.127 | 3.03390574 | 6478.238 | 3.06630468 | 6479.349 | 3.01719713 | 6480.46 | 40.8140106 | 6481.783 | 41.0513382 | 6482.833 | 29.97793255 | 6484.694 | 54.40686
747 | 2.96939158 | 6485.806 | 3.03328753 | 6486.917 | 3.06547832 | 6488.028 | 3.01654768 | 6489.14 | 40.8233109 | 6490.463 | 41.0717278 | 6491.513 | 29.97756375 | 6493.375 | 54.47914
748 | 2.96869969 | 6494.487 | 3.0326674 | 6495.599 | 3.0646503 | 6496.71 | 3.01590443 | 6497.822 | 40.8196373 | 6499.144 | 41.1266441 | 6500.194 | 29.9779419 | 6502.057 | 54.55144
749 | 2.96800351 | 6503.169 | 3.03205466 | 6504.28 | 3.06382751 | 6505.392 | 3.01525974 | 6506.503 | 40.8430023 | 6507.828 | 41.1513023 | 6508.878 | 29.97828835 | 6510.741 | 54.62376
750 | 2.96730661 | 6511.853 | 3.03142715 | 6512.964 | 3.06299639 | 6514.076 | 3.01461124 | 6515.187 | 40.8226585 | 6516.509 | 41.1923523 | 6517.559 | 29.9782753 | 6519.422 | 54.69604
751 | 2.9666121 | 6520.534 | 3.0308032 | 6521.646 | 3.06216812 | 6522.757 | 3.01396251 | 6523.869 | 40.8622971 | 6525.191 | 41.1200905 | 6526.243 | 29.9779866 | 6528.104 | 54.76834
752 | 2.96590686 | 6529.216 | 3.03018093 | 6530.327 | 3.06133962 | 6531.438 | 3.01331496 | 6532.549 | 40.8757668 | 6533.872 | 41.2071877 | 6534.922 | 29.9778115 | 6536.784 | 54.84062
753 | 2.96520042 | 6537.896 | 3.02955389 | 6539.007 | 3.0605073 | 6540.118 | 3.01266313 | 6541.229 | 40.9448204 | 6542.553 | 41.1706047 | 6543.603 | 29.97827345 | 6545.464 | 54.9129
754 | 2.96449757 | 6546.576 | 3.02893615 | 6547.688 | 3.05967736 | 6548.8 | 3.01201296 | 6549.911 | 40.9029579 | 6551.235 | 41.1785851 | 6552.285 | 29.977981 | 6554.146 | 54.9852
755 | 2.96378899 | 6555.258 | 3.02831101 | 6556.369 | 3.05885077 | 6557.481 | 3.01137042 | 6558.592 | 40.9244957 | 6559.915 | 41.179184 | 6560.966 | 29.97773515 | 6562.829 | 55.0575
756 | 2.96307516 | 6563.941 | 3.02767754 | 6565.053 | 3.05801725 | 6566.164 | 3.01071692 | 6567.276 | 40.9501343 | 6568.598 | 41.2782211 | 6569.649 | 29.9776811 | 6571.511 | 55.1298
757 | 2.96236277 | 6572.623 | 3.02704072 | 6573.735 | 3.05718684 | 6574.847 | 3.01005864 | 6575.958 | 41.007988 | 6577.28 | 41.2814369 | 6578.33 | 29.977696 | 6580.193 | 55.2021
758 | 2.96164989 | 6581.305 | 3.02640843 | 6582.417 | 3.05635476 | 6583.528 | 3.00940537 | 6584.64 | 40.9448395 | 6585.962 | 41.3450317 | 6587.012 | 29.9776811 | 6588.875 | 55.27439
759 | 2.96093011 | 6589.987 | 3.02577448 | 6591.099 | 3.05552459 | 6592.211 | 3.00875211 | 6593.322 | 40.9966354 | 6594.646 | 41.3329773 | 6595.697 | 29.977547 | 6597.558 | 55.3467
760 | 2.96020722 | 6598.67 | 3.02513909 | 6599.781 | 3.05468631 | 6600.892 | 3.00808978 | 6602.003 | 41.0631638 | 6603.326 | 41.2975159 | 6604.376 | 29.97814865 | 6606.237 | 55.41897
761 | 2.95948052 | 6607.349 | 3.02450228 | 6608.46 | 3.05384946 | 6609.571 | 3.00742245 | 6610.682 | 41.0655403 | 6612.005 | 41.3367081 | 6613.055 | 29.97882665 | 6614.917 | 55.49125
762 | 2.9587512 | 6616.029 | 3.02386308 | 6617.14 | 3.05301785 | 6618.251 | 3.00677156 | 6619.362 | 41.0923653 | 6620.685 | 41.276371 | 6621.735 | 29.9782343 | 6623.596 | 55.56352
763 | 2.95803523 | 6624.708 | 3.0232358 | 6625.82 | 3.05219078 | 6626.932 | 3.00611901 | 6628.044 | 41.0958633 | 6629.366 | 41.2983246 | 6630.417 | 29.9776364 | 6632.28 | 55.63584
764 | 2.95730519 | 6633.392 | 3.0225997 | 6634.505 | 3.05135703 | 6635.616 | 3.00545263 | 6636.728 | 41.0794373 | 6638.05 | 41.3266258 | 6639.1 | 29.9777612 | 6640.963 | 55.70814
765 | 2.95657277 | 6642.075 | 3.0219655 | 6643.187 | 3.0505271 | 6644.299 | 3.00479841 | 6645.411 | 41.1401711 | 6646.733 | 41.3642654 | 6647.783 | 29.97773515 | 6649.646 | 55.78045
766 | 2.95584083 | 6650.758 | 3.02132845 | 6651.869 | 3.04968643 | 6652.98 | 3.00413513 | 6654.092 | 41.0931549 | 6655.414 | 41.371048 | 6656.464 | 29.9780499 | 6658.326 | 55.85273
767 | 2.95510983 | 6659.438 | 3.02069259 | 6660.55 | 3.04885364 | 6661.662 | 3.00347781 | 6662.773 | 41.1050415 | 6664.097 | 41.3649864 | 6665.148 | 29.97786925 | 6667.009 | 55.92503
768 | 2.95437336 | 6668.121 | 3.0200603 | 6669.232 | 3.04801655 | 6670.344 | 3.00281405 | 6671.455 | 41.1567268 | 6672.779 | 41.4154396 | 6673.829 | 29.97787855 | 6675.69 | 55.99732
769 | 2.95363474 | 6676.802 | 3.01941562 | 6677.913 | 3.04717875 | 6679.024 | 3.00215077 | 6680.135 | 41.1917763 | 6681.459 | 41.4468803 | 6682.509 | 29.9778618 | 6684.37 | 56.0696
770 | 2.9528904 | 6685.482 | 3.01877785 | 6686.593 | 3.04635119 | 6687.704 | 3.00148535 | 6688.816 | 41.2293816 | 6690.139 | 41.4367638 | 6691.189 | 29.9780965 | 6693.052 | 56.1419
771 | 2.95214176 | 6694.164 | 3.01813793 | 6695.276 | 3.04550815 | 6696.387 | 3.00082684 | 6697.499 | 41.2309113 | 6698.821 | 41.4277763 | 6699.872 | 29.9781263 | 6701.735 | 56.2142
772 | 2.95139146 | 6702.847 | 3.01749086 | 6703.96 | 3.04466295 | 6705.071 | 3.00014973 | 6706.183 | 41.2048454 | 6707.508 | 41.4500504 | 6708.559 | 29.97843735 | 6710.422 | 56.28654
773 | 2.95063925 | 6711.534 | 3.01685405 | 6712.646 | 3.0438273 | 6713.758 | 2.99948454 | 6714.87 | 41.2445641 | 6716.194 | 41.5186081 | 6717.245 | 29.97805925 | 6719.108 | 56.35887
774 | 2.94988632 | 6720.22 | 3.01620817 | 6721.331 | 3.04298544 | 6722.444 | 2.99881506 | 6723.555 | 41.2862854 | 6724.878 | 41.5793076 | 6725.93 | 29.9783703 | 6727.791 | 56.43118
775 | 2.94912887 | 6728.902 | 3.01555872 | 6730.013 | 3.04214525 | 6731.124 | 2.99814677 | 6732.235 | 41.30653 | 6733.558 | 41.5837173 | 6734.608 | 29.97816725 | 6736.469 | 56.50344
776 | 2.94836903 | 6737.58 | 3.01490808 | 6738.692 | 3.04130483 | 6739.804 | 2.9974792 | 6740.915 | 41.2809334 | 6742.238 | 41.5262527 | 6743.288 | 29.9783554 | 6745.149 | 56.57572
777 | 2.94760442 | 6746.261 | 3.01426506 | 6747.372 | 3.04047251 | 6748.483 | 2.99681187 | 6749.594 | 41.2786369 | 6750.917 | 41.5642319 | 6751.968 | 29.9782641 | 6753.83 | 56.64801
778 | 2.94684029 | 6754.941 | 3.01362276 | 6756.052 | 3.03962755 | 6757.164 | 2.9961462 | 6758.275 | 41.3192101 | 6759.597 | 41.5704994 | 6760.647 | 29.97820825 | 6762.51 | 56.72029
779 | 2.94607186 | 6763.622 | 3.01297832 | 6764.734 | 3.03878593 | 6765.846 | 2.99546933 | 6766.958 | 41.3206558 | 6768.283 | 41.5600052 | 6769.334 | 29.97826785 | 6771.197 | 56.79263
780 | 2.94529629 | 6772.309 | 3.01232719 | 6773.421 | 3.03794456 | 6774.532 | 2.99479485 | 6775.644 | 41.3374214 | 6776.967 | 41.603344 | 6778.018 | 29.97837215 | 6779.88 | 56.86494
781 | 2.94452643 | 6780.992 | 3.01167941 | 6782.104 | 3.03710175 | 6783.216 | 2.99412441 | 6784.328 | 41.3087616 | 6785.65 | 41.5945053 | 6786.701 | 29.97790465 | 6788.563 | 56.93724
782 | 2.9437511 | 6789.675 | 3.01102614 | 6790.786 | 3.03625941 | 6791.897 | 2.99344945 | 6793.009 | 41.3625374 | 6794.332 | 41.5648003 | 6795.382 | 29.97853235 | 6797.243 | 57.00953
783 | 2.94296741 | 6798.354 | 3.01037335 | 6799.465 | 3.03541708 | 6800.576 | 2.99277711 | 6801.688 | 41.3406372 | 6803.011 | 41.6400909 | 6804.061 | 29.9782343 | 6805.922 | 57.0818
784 | 2.94218111 | 6807.033 | 3.00972295 | 6808.144 | 3.03457284 | 6809.255 | 2.99210358 | 6810.366 | 41.3678093 | 6811.69 | 41.6362228 | 6812.74 | 29.9782455 | 6814.601 | 57.15407
785 | 2.94140172 | 6815.712 | 3.00906992 | 6816.823 | 3.03373075 | 6817.934 | 2.99142885 | 6819.046 | 41.3663025 | 6820.37 | 41.6809311 | 6821.42 | 29.9780462 | 6823.283 | 57.22637
786 | 2.94060969 | 6824.395 | 3.00841331 | 6825.506 | 3.03288579 | 6826.617 | 2.99074697 | 6827.729 | 41.3975716 | 6829.051 | 41.6915092 | 6830.101 | 29.9783293 | 6831.963 | 57.29865
787 | 2.93981338 | 6833.075 | 3.00776124 | 6834.187 | 3.03204608 | 6835.299 | 2.99007487 | 6836.41 | 41.3874168 | 6837.732 | 41.7406044 | 6838.783 | 29.9780555 | 6840.647 | 57.37096
788 | 2.93902564 | 6841.758 | 3.0071032 | 6842.869 | 3.03120327 | 6843.98 | 2.98939538 | 6845.092 | 41.4350967 | 6846.417 | 41.7384758 | 6847.467 | 29.9780555 | 6849.329 | 57.44326
789 | 2.9382267 | 6850.441 | 3.00644803 | 6851.553 | 3.03035641 | 6852.664 | 2.98871207 | 6853.775 | 41.4485664 | 6855.098 | 41.7433472 | 6856.148 | 29.9780667 | 6858.009 | 57.51554
790 | 2.93742228 | 6859.121 | 3.00578809 | 6860.232 | 3.02951264 | 6861.343 | 2.98803687 | 6862.455 | 41.5066414 | 6863.778 | 41.7685738 | 6864.829 | 29.97816725 | 6866.69 | 57.58783
791 | 2.93661165 | 6867.802 | 3.00512075 | 6868.913 | 3.02866673 | 6870.024 | 2.98735261 | 6871.135 | 41.4551163 | 6872.459 | 41.7449341 | 6873.509 | 29.978035 | 6875.37 | 57.66011
792 | 2.93579698 | 6876.482 | 3.00446367 | 6877.594 | 3.02782202 | 6878.705 | 2.98666978 | 6879.817 | 41.4633675 | 6881.14 | 41.7515259 | 6882.191 | 29.9784448 | 6884.326 | 57.73469
793 | 2.93494678 | 6885.437 | 3.00377607 | 6886.548 | 3.02694416 | 6887.66 | 2.98596525 | 6888.772 | 41.4941063 | 6890.094 | 41.7488022 | 6891.144 | 29.97824175 | 6893.008 | 57.80699
794 | 2.93413377 | 6894.119 | 3.00312281 | 6895.231 | 3.02610254 | 6896.343 | 2.98527908 | 6897.455 | 41.5059395 | 6898.78 | 41.7898407 | 6899.83 | 29.9785193 | 6901.692 | 57.8793
795 | 2.9333148 | 6902.804 | 3.00245714 | 6903.916 | 3.02525353 | 6905.028 | 2.98459911 | 6906.14 | 41.4684029 | 6907.462 | 41.7760429 | 6908.513 | 29.97835165 | 6910.378 | 57.95163
796 | 2.93248892 | 6911.489 | 3.00178814 | 6912.6 | 3.02440763 | 6913.712 | 2.98391414 | 6914.823 | 41.4768867 | 6916.145 | 41.8041763 | 6917.197 | 29.978605 | 6919.06 | 58.02393
797 | 2.93165994 | 6920.172 | 3.00112987 | 6921.284 | 3.02356052 | 6922.395 | 2.98322558 | 6923.506 | 41.5314827 | 6924.829 | 41.8498077 | 6925.879 | 29.97857145 | 6927.741 | 58.09622
798 | 2.93081808 | 6928.852 | 3.0004549 | 6929.963 | 3.02270913 | 6931.074 | 2.98253798 | 6932.185 | 41.5837593 | 6933.509 | 41.8494682 | 6934.56 | 29.9785789 | 6936.421 | 58.1685
799 | 2.92998505 | 6937.534 | 2.99978995 | 6938.646 | 3.02186155 | 6939.757 | 2.98184776 | 6940.868 | 41.5689316 | 6942.192 | 41.8440514 | 6943.242 | 29.9783945 | 6945.103 | 58.2408
800 | 2.92914557 | 6946.215 | 2.99911857 | 6947.327 | 3.02100849 | 6948.439 | 2.98115635 | 6949.551 | 41.578022 | 6950.874 | 41.8510056 | 6951.924 | 29.97880245 | 6953.787 | 58.31312
801 | 2.92829084 | 6954.899 | 2.99845028 | 6956.01 | 3.02015734 | 6957.121 | 2.9804678 | 6958.232 | 41.5625267 | 6959.554 | 41.8574409 | 6960.606 | 29.97857145 | 6962.469 | 58.38541
802 | 2.9274416 | 6963.581 | 2.99777627 | 6964.692 | 3.01930761 | 6965.803 | 2.97976899 | 6966.915 | 41.5694847 | 6968.237 | 41.8574829 | 6969.287 | 0.000241231618 | 6971.15 | 58.38541
803 | 3.47850871 | 6972.262 | 3.47535992 | 6973.373 | 3.54734159 | 6974.485 | 3.54262853 | 6975.596 | 41.4504166 | 6976.92 | 41.5702171 | 6977.97 | 0.000254762597 | 6979.833 | 58.38542
804 | 3.53330946 | 6980.945 | 3.52387023 | 6982.056 | 3.58068228 | 6983.169 | 3.57449746 | 6984.281 | 41.3065948 | 6985.604 | 41.3508301 | 6986.654 | 0.0004374363415 | 6988.515 | 58.38542
805 | 3.5526917 | 6989.627 | 3.54594088 | 6990.738 | 3.59574723 | 6991.85 | 3.58964276 | 6992.962 | 41.0575981 | 6994.286 | 41.1320534 | 6995.337 | 0.00070129869 | 6997.199 | 58.38542
806 | 3.56526923 | 6998.311 | 3.56099033 | 6999.422 | 3.60585618 | 7000.533 | 3.59985614 | 7001.644 | 40.9020309 | 7002.969 | 40.9842377 | 7004.019 | 10.0121321 | 7005.88 | 58.40956
807 | 3.38874531 | 7006.992 | 3.39621377 | 7008.103 | 3.43558717 | 7009.215 | 3.39978051 | 7010.326 | 40.6979866 | 7011.649 | 40.7697868 | 7012.699 | 10.0011714 | 7014.56 | 58.43368
808 | 3.36816454 | 7015.672 | 3.38011551 | 7016.783 | 3.42075753 | 7017.894 | 3.38573337 | 7019.007 | 40.5116577 | 7020.329 | 40.6749611 | 7021.379 | 20.0086795 | 7023.242 | 58.48193
809 | 3.18686581 | 7024.354 | 3.22439933 | 7025.466 | 3.25096273 | 7026.578 | 3.20856881 | 7027.689 | 40.3903923 | 7029.012 | 40.6532478 | 7030.062 | 19.99746075 | 7031.925 | 58.53016
810 | 3.16213632 | 7033.037 | 3.20265937 | 7034.148 | 3.23007536 | 7035.26 | 3.19080114 | 7036.371 | 40.287899 | 7037.696 | 40.5949898 | 7038.746 | 29.9953576 | 7040.609 | 58.60252
811 | 3.00538969 | 7041.721 | 3.07232261 | 7042.832 | 3.09093785 | 7043.943 | 3.04761624 | 7045.055 | 40.2653275 | 7046.379 | 40.7745285 | 7047.43 | 29.98335845 | 7049.293 | 58.67484
812 | 2.98391151 | 7050.405 | 3.05342197 | 7051.517 | 3.07307053 | 7052.629 | 3.03178811 | 7053.74 | 40.3250389 | 7055.063 | 40.9266357 | 7056.114 | 39.9879664 | 7057.976 | 58.77129
813 | 2.84725332 | 7059.088 | 2.94547391 | 7060.199 | 2.96023345 | 7061.311 | 2.91268063 | 7062.422 | 40.5332909 | 7063.746 | 41.2859688 | 7064.796 | 39.9741642 | 7066.657 | 58.86769
814 | 2.83186102 | 7067.769 | 2.93247414 | 7068.881 | 2.94805074 | 7069.993 | 2.90147519 | 7071.105 | 40.7494659 | 7072.428 | 41.6019592 | 7073.479 | 49.9685444 | 7075.34 | 58.98821
815 | 2.70976949 | 7076.452 | 2.84206653 | 7077.563 | 2.85527372 | 7078.674 | 2.80038071 | 7079.785 | 41.1253815 | 7081.108 | 42.19067 | 7082.159 | 49.95001855 | 7084.021 | 59.10866
816 | 2.70059657 | 7085.133 | 2.83498955 | 7086.244 | 2.84860468 | 7087.355 | 2.79421902 | 7088.466 | 41.6325073 | 7089.788 | 42.6606064 | 7090.839 | 29.9302526 | 7092.702 | 59.18083
817 | 2.94256163 | 7093.814 | 3.01999211 | 7094.926 | 3.04339933 | 7096.038 | 3.00433826 | 7097.149 | 41.9606171 | 7098.474 | 42.6457939 | 7099.524 | 29.967295 | 7101.388 | 59.25313
818 | 2.94903541 | 7102.499 | 3.02204156 | 7103.61 | 3.04343796 | 7104.722 | 3.00382924 | 7105.833 | 42.0656319 | 7107.155 | 42.5016861 | 7108.205 | 29.9747195 | 7110.069 | 59.32542
819 | 2.94692063 | 7111.18 | 3.0197401 | 7112.291 | 3.04073143 | 7113.403 | 3.00141001 | 7114.514 | 42.1351089 | 7115.837 | 42.4692574 | 7116.887 | 29.97705525 | 7118.749 | 59.39769
820 | 2.94422364 | 7119.86 | 3.0171411 | 7120.971 | 3.03782725 | 7122.083 | 2.99883056 | 7123.194 | 42.0660667 | 7124.517 | 42.3828392 | 7125.567 | 29.97780405 | 7127.429 | 59.46997
821 | 2.94150114 | 7128.541 | 3.01461148 | 7129.652 | 3.03501749 | 7130.763 | 2.99632978 | 7131.875 | 42.0527763 | 7133.198 | 42.3223534 | 7134.248 | 29.97785995 | 7136.109 | 59.54225
822 | 2.93889475 | 7137.221 | 3.0122335 | 7138.334 | 3.03236556 | 7139.445 | 2.9939692 | 7140.556 | 42.0233727 | 7141.879 | 42.2843857 | 7142.93 | 29.97726575 | 7144.791 | 59.61455
823 | 2.93640876 | 7145.903 | 3.00999451 | 7147.015 | 3.02986956 | 7148.127 | 2.99175453 | 7149.239 | 42.0157738 | 7150.561 | 42.2119751 | 7151.611 | 29.97763825 | 7153.475 | 59.68686
824 | 2.93406177 | 7154.586 | 3.00789642 | 7155.697 | 3.02751374 | 7156.808 | 2.98966432 | 7157.92 | 42.0039635 | 7159.245 | 42.22192 | 7160.296 | 29.97770535 | 7162.159 | 59.75917
825 | 2.93181729 | 7163.271 | 3.00591683 | 7164.383 | 3.02527785 | 7165.495 | 2.9876895 | 7166.607 | 41.9598694 | 7167.929 | 42.182003 | 7168.98 | 29.97763455 | 7170.843 | 59.83149
826 | 2.92967653 | 7171.955 | 3.00404143 | 7173.067 | 3.02316117 | 7174.179 | 2.98582053 | 7175.291 | 42.0129623 | 7176.615 | 42.1640244 | 7177.666 | 29.97727505 | 7179.529 | 59.90382
827 | 2.92762661 | 7180.641 | 3.00226426 | 7181.752 | 3.0211463 | 7182.863 | 2.98403239 | 7183.975 | 41.935627 | 7185.299 | 42.1605797 | 7186.349 | 29.97755075 | 7188.21 | 59.9761
828 | 2.92564893 | 7189.322 | 3.00056076 | 7190.433 | 3.01920581 | 7191.544 | 2.9823308 | 7192.655 | 41.9421425 | 7193.978 | 42.1957817 | 7195.028 | 29.9775023 | 7196.889 | 60.04837
829 | 2.92374063 | 7198.001 | 2.99892759 | 7199.112 | 3.01733971 | 7200.223 | 2.98069572 | 7201.334 | 41.9803619 | 7202.658 | 42.2064476 | 7203.708 | 29.9777761 | 7205.569 | 60.12065
830 | 2.92190385 | 7206.681 | 2.99737406 | 7207.792 | 3.01555085 | 7208.903 | 2.97912788 | 7210.015 | 41.8881226 | 7211.339 | 42.2550201 | 7212.389 | 29.9774464 | 7214.251 | 60.19295
831 | 2.9201026 | 7215.363 | 2.99586511 | 7216.475 | 3.01381683 | 7217.587 | 2.97761273 | 7218.699 | 41.9885139 | 7220.023 | 42.2704735 | 7221.074 | 29.97803315 | 7222.939 | 60.2653
832 | 2.91835499 | 7224.05 | 2.99440813 | 7225.161 | 3.01213622 | 7226.272 | 2.97614694 | 7227.384 | 41.9836464 | 7228.706 | 42.2206001 | 7229.758 | 29.97779285 | 7231.621 | 60.33759
833 | 2.91665077 | 7232.733 | 2.99299479 | 7233.844 | 3.01051283 | 7234.955 | 2.97472978 | 7236.067 | 41.941433 | 7237.389 | 42.2238922 | 7238.439 | 29.9774129 | 7240.302 | 60.40988
834 | 2.91498971 | 7241.414 | 2.99162793 | 7242.525 | 3.00892925 | 7243.636 | 2.973351 | 7244.747 | 41.955925 | 7246.069 | 42.2530823 | 7247.119 | 29.9775321 | 7248.98 | 60.48214
835 | 2.91334677 | 7250.092 | 2.99029136 | 7251.203 | 3.0073905 | 7252.315 | 2.9720099 | 7253.426 | 41.9304123 | 7254.75 | 42.1616173 | 7255.8 | 29.9777575 | 7257.661 | 60.55443
836 | 2.91173983 | 7258.773 | 2.98899198 | 7259.884 | 3.00588465 | 7260.995 | 2.97070432 | 7262.106 | 41.9941177 | 7263.429 | 42.1839142 | 7264.479 | 29.9777221 | 7266.34 | 60.6267
837 | 2.91015816 | 7267.452 | 2.98771334 | 7268.563 | 3.00440621 | 7269.674 | 2.96942163 | 7270.785 | 41.9254875 | 7272.108 | 42.1936111 | 7273.158 | 29.9774017 | 7275.019 | 60.69897
838 | 2.90859938 | 7276.131 | 2.98646593 | 7277.243 | 3.00295901 | 7278.355 | 2.96816587 | 7279.467 | 41.9705544 | 7280.789 | 42.1656494 | 7281.839 | 29.97768855 | 7283.702 | 60.77128
839 | 2.90706372 | 7284.814 | 2.98523831 | 7285.926 | 3.001544 | 7287.038 | 2.96693325 | 7288.15 | 41.978405 | 7289.472 | 42.2916794 | 7290.524 | 29.9780704 | 7292.386 | 60.84359
840 | 2.90554404 | 7293.498 | 2.98403978 | 7294.611 | 3.0001514 | 7295.722 | 2.96572876 | 7296.833 | 41.9709854 | 7298.158 | 42.2851334 | 7299.209 | 29.97782825 | 7301.072 | 60.91592
841 | 2.90403581 | 7302.184 | 2.98286271 | 7303.295 | 2.99878359 | 7304.406 | 2.96454215 | 7305.517 | 42.0285568 | 7306.839 | 42.2674561 | 7307.889 | 29.97808905 | 7309.752 | 60.9882
842 | 2.90254545 | 7310.864 | 2.98170519 | 7311.976 | 2.9974401 | 7313.088 | 2.96337581 | 7314.2 | 42.0183144 | 7315.523 | 42.3210716 | 7316.573 | 29.9777966 | 7318.434 | 61.0605
843 | 2.9010582 | 7319.546 | 2.98055482 | 7320.657 | 2.99611354 | 7321.768 | 2.96222472 | 7322.88 | 42.0853462 | 7324.203 | 42.3902054 | 7325.253 | 29.97838145 | 7327.114 | 61.13278
844 | 2.89958692 | 7328.226 | 2.97942257 | 7329.338 | 2.99480033 | 7330.449 | 2.96109295 | 7331.56 | 42.0777588 | 7332.883 | 42.3773727 | 7333.933 | 29.97808345 | 7335.794 | 61.20506
845 | 2.89812756 | 7336.906 | 2.97830486 | 7338.018 | 2.99350786 | 7339.13 | 2.95997429 | 7340.241 | 42.097271 | 7341.564 | 42.3798752 | 7342.615 | 29.97820825 | 7344.476 | 61.27736
846 | 2.8966856 | 7345.588 | 2.97720885 | 7346.699 | 2.99223113 | 7347.81 | 2.95886922 | 7348.922 | 42.087841 | 7350.245 | 42.3989563 | 7351.296 | 29.97828645 | 7353.159 | 61.34966
847 | 2.89523959 | 7354.271 | 2.97611952 | 7355.383 | 2.99096966 | 7356.495 | 2.95777249 | 7357.607 | 42.1503983 | 7358.929 | 42.3751183 | 7359.979 | 29.97849325 | 7361.842 | 61.42197
848 | 2.89380455 | 7362.954 | 2.97503614 | 7364.065 | 2.98972678 | 7365.177 | 2.95668983 | 7366.288 | 42.1154404 | 7367.61 | 42.4567184 | 7368.662 | 29.97811695 | 7370.524 | 61.49427
849 | 2.89236975 | 7371.636 | 2.97396636 | 7372.748 | 2.98849154 | 7373.86 | 2.95561552 | 7374.972 | 42.1507339 | 7376.294 | 42.4855652 | 7377.345 | 29.97794935 | 7379.206 | 61.56656
850 | 2.89094973 | 7380.318 | 2.97290421 | 7381.429 | 2.98726225 | 7382.54 | 2.95455289 | 7383.651 | 42.135952 | 7384.974 | 42.5037727 | 7386.025 | 29.9781058 | 7387.886 | 61.63884
851 | 2.8895421 | 7388.998 | 2.97185922 | 7390.109 | 2.98605204 | 7391.22 | 2.95350385 | 7392.331 | 42.18927 | 7393.654 | 42.480072 | 7394.704 | 29.97840755 | 7396.566 | 61.71112
852 | 2.88812089 | 7397.678 | 2.97080922 | 7398.79 | 2.98484635 | 7399.902 | 2.95245767 | 7401.014 | 42.2426262 | 7402.337 | 42.4318962 | 7403.387 | 29.9780555 | 7405.248 | 61.78342
853 | 2.88670945 | 7406.36 | 2.96977425 | 7407.471 | 2.98365545 | 7408.582 | 2.95141935 | 7409.693 | 42.2159386 | 7411.015 | 42.4815331 | 7412.065 | 29.9782548 | 7413.928 | 61.8557
854 | 2.88529944 | 7415.04 | 2.96875215 | 7416.151 | 2.9824717 | 7417.262 | 2.95039821 | 7418.373 | 42.1914024 | 7419.695 | 42.4863434 | 7420.746 | 29.97823805 | 7422.608 | 61.92798
855 | 2.88389134 | 7423.72 | 2.96772003 | 7424.832 | 2.98129296 | 7425.945 | 2.94937634 | 7427.056 | 42.27034 | 7428.378 | 42.5558662 | 7429.428 | 29.97842245 | 7431.291 | 62.00029
856 | 2.88247919 | 7432.403 | 2.96670008 | 7433.515 | 2.98012018 | 7434.627 | 2.94835758 | 7435.739 | 42.261837 | 7437.061 | 42.5051689 | 7438.111 | 29.9786255 | 7439.974 | 62.0726
857 | 2.88106847 | 7441.086 | 2.96568966 | 7442.198 | 2.97895408 | 7443.309 | 2.9473505 | 7444.42 | 42.26231 | 7445.744 | 42.5293808 | 7446.794 | 29.9780555 | 7448.656 | 62.14489
858 | 2.87966633 | 7449.767 | 2.96467757 | 7450.879 | 2.97779799 | 7451.991 | 2.94634557 | 7453.103 | 42.2565765 | 7454.426 | 42.5343742 | 7455.477 | 29.97845225 | 7457.338 | 62.21719
859 | 2.87825489 | 7458.45 | 2.96366739 | 7459.562 | 2.97664905 | 7460.673 | 2.94534779 | 7461.785 | 42.2865906 | 7463.109 | 42.5203362 | 7464.159 | 29.9783889 | 7466.02 | 62.28949
860 | 2.87684464 | 7467.132 | 2.96266747 | 7468.243 | 2.97549748 | 7469.354 | 2.9443469 | 7470.465 | 42.3572273 | 7471.788 | 42.5510902 | 7472.838 | 29.9783405 | 7474.699 | 62.36176
861 | 2.87542415 | 7475.811 | 2.96166587 | 7476.923 | 2.97435999 | 7478.034 | 2.94335818 | 7479.145 | 42.3129883 | 7480.467 | 42.6225662 | 7481.518 | 29.978171 | 7483.381 | 62.43406
862 | 2.87401104 | 7484.493 | 2.9606688 | 7485.605 | 2.97322321 | 7486.718 | 2.94236898 | 7487.829 | 42.3204803 | 7489.151 | 42.5749855 | 7490.201 | 29.9785789 | 7492.064 | 62.50637
863 | 2.87259197 | 7493.176 | 2.95967245 | 7494.289 | 2.97209263 | 7495.4 | 2.94138622 | 7496.512 | 42.3290596 | 7497.835 | 42.5804787 | 7498.886 | 29.9782995 | 7500.749 | 62.57869
864 | 2.87116408 | 7501.861 | 2.9586761 | 7502.973 | 2.97096252 | 7504.084 | 2.94040608 | 7505.195 | 42.3752899 | 7506.519 | 42.5503654 | 7507.569 | 29.97808345 | 7509.43 | 62.65098
865 | 2.86972928 | 7510.542 | 2.95768476 | 7511.653 | 2.96984291 | 7512.764 | 2.93943667 | 7513.875 | 42.3661728 | 7515.198 | 42.5732384 | 7516.249 | 29.97844665 | 7518.11 | 62.72326
866 | 2.86829615 | 7519.222 | 2.95669651 | 7520.333 | 2.96872377 | 7521.444 | 2.93846154 | 7522.555 | 42.3898697 | 7523.878 | 42.552742 | 7524.929 | 29.97820825 | 7526.79 | 62.79554
867 | 2.86686635 | 7527.901 | 2.95571494 | 7529.013 | 2.96760511 | 7530.125 | 2.93748403 | 7531.236 | 42.4379578 | 7532.559 | 42.5701714 | 7533.609 | 29.97851 | 7535.47 | 62.86782
868 | 2.86542892 | 7536.581 | 2.95472002 | 7537.692 | 2.96648979 | 7538.803 | 2.93651223 | 7539.914 | 42.4279022 | 7541.238 | 42.5935555 | 7542.288 | 29.9784653 | 7544.151 | 62.94011
869 | 2.86396694 | 7545.263 | 2.95372891 | 7546.374 | 2.96537471 | 7547.485 | 2.93554521 | 7548.597 | 42.4319611 | 7549.919 | 42.6559448 | 7550.969 | 29.97847645 | 7552.832 | 63.0124
870 | 2.8625071 | 7553.945 | 2.95273948 | 7555.056 | 2.96426034 | 7556.167 | 2.93457627 | 7557.278 | 42.4317245 | 7558.603 | 42.6211281 | 7559.653 | 29.9783163 | 7561.517 | 63.08472
871 | 2.8610487 | 7562.629 | 2.95175862 | 7563.74 | 2.9631536 | 7564.852 | 2.93361163 | 7565.964 | 42.4904404 | 7567.286 | 42.6326942 | 7568.337 | 29.978279 | 7570.2 | 63.15703
872 | 2.85958266 | 7571.312 | 2.95077276 | 7572.424 | 2.96204329 | 7573.535 | 2.93264413 | 7574.646 | 42.458313 | 7575.969 | 42.6565704 | 7577.019 | 29.9784187 | 7578.881 | 63.22932
873 | 2.8581152 | 7579.992 | 2.94978595 | 7581.103 | 2.96093607 | 7582.214 | 2.9316771 | 7583.325 | 42.4784584 | 7584.649 | 42.7092133 | 7585.699 | 29.97843735 | 7587.56 | 63.30159
874 | 2.85663366 | 7588.672 | 2.94879866 | 7589.785 | 2.95983124 | 7590.896 | 2.93071032 | 7592.007 | 42.5341873 | 7593.33 | 42.7206078 | 7594.381 | 29.9787577 | 7596.242 | 63.37389
875 | 2.85513949 | 7597.355 | 2.94781089 | 7598.466 | 2.95872712 | 7599.577 | 2.92974496 | 7600.688 | 42.5173149 | 7602.011 | 42.6770401 | 7603.061 | 29.9787931 | 7604.922 | 63.44617
876 | 2.85364008 | 7606.034 | 2.94681263 | 7607.146 | 2.95762634 | 7608.258 | 2.9287827 | 7609.37 | 42.5362053 | 7610.694 | 42.7512856 | 7611.744 | 29.9788397 | 7613.608 | 63.51851
877 | 2.85213184 | 7614.72 | 2.94581676 | 7615.831 | 2.9565196 | 7616.942 | 2.92781353 | 7618.054 | 42.5227013 | 7619.377 | 42.7704201 | 7620.428 | 29.9784336 | 7622.291 | 63.59081
878 | 2.85061288 | 7623.403 | 2.94481778 | 7624.515 | 2.9554131 | 7625.627 | 2.92684484 | 7626.738 | 42.5909767 | 7628.06 | 42.8096695 | 7629.11 | 29.97913955 | 7630.972 | 63.6631
879 | 2.84908414 | 7632.084 | 2.94382334 | 7633.196 | 2.95430851 | 7634.308 | 2.92588353 | 7635.419 | 42.5904121 | 7636.743 | 42.8200035 | 7637.793 | 29.97842615 | 7639.657 | 63.73543
880 | 2.8475666 | 7640.77 | 2.9428308 | 7641.881 | 2.95320559 | 7642.992 | 2.92492247 | 7644.103 | 42.6443481 | 7645.426 | 42.9564743 | 7646.476 | 29.97836285 | 7648.338 | 63.80772
881 | 2.84602141 | 7649.45 | 2.94183135 | 7650.563 | 2.95209861 | 7651.674 | 2.92395592 | 7652.785 | 42.6202812 | 7654.108 | 42.8762054 | 7655.158 | 29.9789533 | 7657.019 | 63.88001
882 | 2.84446645 | 7658.131 | 2.94083714 | 7659.242 | 2.95099926 | 7660.353 | 2.92300081 | 7661.464 | 42.7037125 | 7662.787 | 42.8680153 | 7663.837 | 29.97858075 | 7665.699 | 63.95229
883 | 2.84291315 | 7666.811 | 2.93984008 | 7667.922 | 2.94989538 | 7669.033 | 2.92203808 | 7670.144 | 42.6641884 | 7671.467 | 42.8134842 | 7672.519 | 29.9787242 | 7674.381 | 64.02459
884 | 2.84135294 | 7675.493 | 2.93883872 | 7676.605 | 2.94878721 | 7677.717 | 2.92106843 | 7678.829 | 42.6634979 | 7680.151 | 42.8932457 | 7681.202 | 29.9788136 | 7683.064 | 64.09689
885 | 2.83977079 | 7684.176 | 2.93783855 | 7685.288 | 2.9476819 | 7686.399 | 2.92010212 | 7687.51 | 42.6937561 | 7688.832 | 42.8565865 | 7689.883 | 29.9788434 | 7691.747 | 64.1692
886 | 2.83817673 | 7692.859 | 2.93683338 | 7693.97 | 2.9465754 | 7695.081 | 2.91913605 | 7696.192 | 42.6862297 | 7697.514 | 42.9136391 | 7698.565 | 29.97823805 | 7700.429 | 64.2415
887 | 2.83658195 | 7701.541 | 2.93582463 | 7702.652 | 2.94546676 | 7703.763 | 2.91816688 | 7704.874 | 42.7300835 | 7706.197 | 42.8663597 | 7707.247 | 29.9785454 | 7709.109 | 64.31378
888 | 2.83496833 | 7710.221 | 2.93481445 | 7711.332 | 2.94435477 | 7712.443 | 2.91719723 | 7713.554 | 42.6831322 | 7714.877 | 42.8667526 | 7715.927 | 29.9789235 | 7717.789 | 64.38606
889 | 2.83333874 | 7718.901 | 2.93380046 | 7720.012 | 2.94324255 | 7721.123 | 2.91621828 | 7722.234 | 42.6868286 | 7723.574 | 42.9172096 | 7724.625 | 29.9783312 | 7726.486 | 64.45849
890 | 2.83169603 | 7727.598 | 2.93278575 | 7728.71 | 2.9421308 | 7729.822 | 2.91524196 | 7730.934 | 42.7303963 | 7732.257 | 42.8879166 | 7733.308 | 29.97858265 | 7735.17 | 64.5308
891 | 2.83004737 | 7736.282 | 2.93176317 | 7737.394 | 2.94101572 | 7738.506 | 2.91426778 | 7739.618 | 42.7406044 | 7740.94 | 42.8768997 | 7741.991 | 29.97849695 | 7743.854 | 64.60312
892 | 2.82838416 | 7744.966 | 2.93072987 | 7746.078 | 2.93989372 | 7747.189 | 2.91328192 | 7748.3 | 42.7873726 | 7749.622 | 42.8807983 | 7750.672 | 29.97839635 | 7752.536 | 64.67541
893 | 2.82670689 | 7753.648 | 2.92970276 | 7754.759 | 2.93877006 | 7755.871 | 2.91230106 | 7756.983 | 42.7598267 | 7758.306 | 42.9060173 | 7759.357 | 29.9782604 | 7761.22 | 64.74773
894 | 2.82502222 | 7762.332 | 2.92866993 | 7763.443 | 2.93764281 | 7764.555 | 2.91131759 | 7765.667 | 42.8092384 | 7766.991 | 42.9270515 | 7768.041 | 29.9781747 | 7769.905 | 64.82005
895 | 2.82332063 | 7771.016 | 2.92762923 | 7772.128 | 2.93651819 | 7773.24 | 2.91032672 | 7774.352 | 42.8397446 | 7775.675 | 42.9508095 | 7776.726 | 29.97770905 | 7778.588 | 64.89235
896 | 2.82160687 | 7779.7 | 2.92658639 | 7780.811 | 2.93538404 | 7781.923 | 2.90932989 | 7783.034 | 42.8581696 | 7784.357 | 43.0152245 | 7785.408 | 29.97799775 | 7787.269 | 64.96464
897 | 2.81987596 | 7788.381 | 2.92554092 | 7789.492 | 2.93424678 | 7790.603 | 2.90833116 | 7791.715 | 42.8645248 | 7793.039 | 43.0098572 | 7794.089 | 29.97822685 | 7795.95 | 65.03693
898 | 2.81813955 | 7797.062 | 2.9244864 | 7798.173 | 2.93310523 | 7799.284 | 2.90733027 | 7800.395 | 42.8576431 | 7801.718 | 43.0115433 | 7802.768 | 29.9782995 | 7804.631 | 65.10922
899 | 2.8163867 | 7805.743 | 2.92342782 | 7806.855 | 2.93195891 | 7807.967 | 2.90631628 | 7809.079 | 42.8779144 | 7810.401 | 43.0354156 | 7811.452 | 29.9779419 | 7813.315 | 65.18153
900 | 2.81462216 | 7814.427 | 2.9223659 | 7815.539 | 2.93080759 | 7816.651 | 2.90530324 | 7817.763 | 42.8723831 | 7819.085 | 43.053299 | 7820.135 | 29.9782604 | 7821.999 | 65.25385
901 | 2.81283116 | 7823.11 | 2.92130113 | 7824.221 | 2.92965627 | 7825.332 | 2.90427709 | 7826.444 | 42.9297981 | 7827.768 | 43.0560417 | 7828.819 | 29.9779121 | 7830.682 | 65.32615
902 | 2.81103778 | 7831.794 | 2.92023206 | 7832.905 | 2.92849946 | 7834.017 | 2.9032588 | 7835.129 | 42.9803505 | 7836.451 | 43.092392 | 7837.501 | 29.97811885 | 7839.362 | 65.39843
903 | 2.80923486 | 7840.474 | 2.91915512 | 7841.585 | 2.92733812 | 7842.696 | 2.90223956 | 7843.807 | 42.9623222 | 7845.13 | 43.0925102 | 7846.181 | 29.97799405 | 7848.042 | 65.47071
904 | 2.80741096 | 7849.153 | 2.91807508 | 7850.265 | 2.92617273 | 7851.377 | 2.90119815 | 7852.488 | 43.0235176 | 7853.811 | 43.1529617 | 7854.861 | 29.97872235 | 7856.722 | 65.543
905 | 2.80557036 | 7857.834 | 2.9169848 | 7858.945 | 2.92499781 | 7860.056 | 2.90016007 | 7861.168 | 42.9903946 | 7862.491 | 43.1727829 | 7863.541 | 29.97787295 | 7865.402 | 65.61528
906 | 2.803725 | 7866.514 | 2.91589618 | 7867.625 | 2.92382216 | 7868.737 | 2.89912534 | 7869.849 | 42.9904861 | 7871.171 | 43.204628 | 7872.222 | 29.97844295 | 7874.084 | 65.68757
907 | 2.80186868 | 7875.196 | 2.91479802 | 7876.308 | 2.92264366 | 7877.421 | 2.89807582 | 7878.532 | 43.0500832 | 7879.854 | 43.1533737 | 7880.904 | 29.97813375 | 7882.767 | 65.75988
908 | 2.79998207 | 7883.879 | 2.91369605 | 7884.99 | 2.92145777 | 7886.101 | 2.89702082 | 7887.212 | 43.0848427 | 7888.534 | 43.2188072 | 7889.584 | 29.97839825 | 7891.447 | 65.83216
909 | 2.79809618 | 7892.559 | 2.91258907 | 7893.67 | 2.92027378 | 7894.781 | 2.8959651 | 7895.892 | 43.1225166 | 7897.218 | 43.1889267 | 7898.268 | 29.97831255 | 7900.131 | 65.90448
910 | 2.79619288 | 7901.243 | 2.91147399 | 7902.354 | 2.91908002 | 7903.465 | 2.89490128 | 7904.576 | 43.0977898 | 7905.9 | 43.1730995 | 7906.952 | 29.97826785 | 7908.813 | 65.97677
911 | 2.79427218 | 7909.924 | 2.91035128 | 7911.035 | 2.91788054 | 7912.146 | 2.89383435 | 7913.257 | 43.1326981 | 7914.581 | 43.2187233 | 7915.632 | 29.97827155 | 7917.494 | 66.04906
912 | 2.7923429 | 7918.605 | 2.90922594 | 7919.717 | 2.91667676 | 7920.828 | 2.89276314 | 7921.939 | 43.1360092 | 7923.261 | 43.2590752 | 7924.311 | 29.9782064 | 7926.172 | 66.12133
913 | 2.79039454 | 7927.284 | 2.9080956 | 7928.396 | 2.91546845 | 7929.507 | 2.89168406 | 7930.618 | 43.1905174 | 7931.941 | 43.2785149 | 7932.992 | 29.9781617 | 7934.853 | 66.19362
914 | 2.78843117 | 7935.965 | 2.90695834 | 7937.076 | 2.91425323 | 7938.188 | 2.89059567 | 7939.299 | 43.2462616 | 7940.621 | 43.3022881 | 7941.672 | 29.9783591 | 7943.535 | 66.26591
915 | 2.78645372 | 7944.647 | 2.90581679 | 7945.759 | 2.91303086 | 7946.871 | 2.889503 | 7947.983 | 43.2479057 | 7949.305 | 43.3024254 | 7950.356 | 29.9781356 | 7952.219 | 66.33823
916 | 2.78446555 | 7953.331 | 2.90467381 | 7954.443 | 2.91180444 | 7955.554 | 2.88840842 | 7956.665 | 43.2907944 | 7957.987 | 43.3523979 | 7959.037 | 29.97863105 | 7960.9 | 66.41052
917 | 2.78246832 | 7962.012 | 2.903512 | 7963.124 | 2.91056514 | 7964.236 | 2.88730025 | 7965.348 | 43.2771301 | 7966.67 | 43.4384193 | 7967.721 | 29.9785156 | 7969.582 | 66.48282
918 | 2.78044653 | 7970.694 | 2.90235305 | 7971.805 | 2.90932488 | 7972.917 | 2.886199 | 7974.029 | 43.3294792 | 7975.352 | 43.432457 | 7976.403 | 29.97794745 | 7978.264 | 66.55511
919 | 2.77841473 | 7979.375 | 2.90119243 | 7980.486 | 2.90808392 | 7981.597 | 2.88508153 | 7982.709 | 43.3772163 | 7984.032 | 43.3917007 | 7985.083 | 29.978266 | 7986.944 | 66.62739
920 | 2.77636671 | 7988.056 | 2.90001822 | 7989.168 | 2.90683055 | 7990.28 | 2.88396263 | 7991.392 | 43.3665771 | 7992.716 | 43.3820534 | 7993.766 | 29.9782306 | 7995.627 | 66.6997
921 | 2.77430439 | 7996.739 | 2.89884138 | 7997.85 | 2.90557384 | 7998.962 | 2.88283539 | 8000.073 | 43.421524 | 8001.398 | 43.430439 | 8002.45 | 29.97819895 | 8004.312 | 66.77202
922 | 2.77222991 | 8005.424 | 2.89765978 | 8006.536 | 2.90430999 | 8007.648 | 2.88170576 | 8008.76 | 43.4490662 | 8010.082 | 43.4585953 | 8011.133 | 29.97838705 | 8012.996 | 66.84434
923 | 2.77013636 | 8014.108 | 2.89645767 | 8015.22 | 2.90303755 | 8016.332 | 2.88055634 | 8017.444 | 43.4574852 | 8018.766 | 43.4739456 | 8019.816 | 29.9780816 | 8021.679 | 66.91664
924 | 2.76802468 | 8022.791 | 2.89525437 | 8023.903 | 2.90175533 | 8025.016 | 2.87940478 | 8026.127 | 43.5011978 | 8027.45 | 43.5047722 | 8028.5 | 29.9787596 | 8030.363 | 66.98896
925 | 2.76590919 | 8031.475 | 2.89404774 | 8032.586 | 2.90047503 | 8033.698 | 2.87824941 | 8034.809 | 43.5213242 | 8036.131 | 43.5461998 | 8037.181 | 29.9785789 | 8039.042 | 67.06123
926 | 2.76376939 | 8040.154 | 2.89283276 | 8041.265 | 2.8991828 | 8042.376 | 2.87708521 | 8043.487 | 43.5839081 | 8044.81 | 43.5677681 | 8045.861 | 29.978605 | 8047.722 | 67.13351
927 | 2.7616148 | 8048.833 | 2.89160752 | 8049.944 | 2.89788556 | 8051.056 | 2.87591171 | 8052.168 | 43.5952568 | 8053.491 | 43.6458168 | 8054.541 | 29.978564 | 8056.403 | 67.2058
928 | 2.75945258 | 8057.514 | 2.89037776 | 8058.625 | 2.89657974 | 8059.736 | 2.87473178 | 8060.848 | 43.6436615 | 8062.171 | 43.6211243 | 8063.221 | 29.97897565 | 8065.082 | 67.27808
929 | 2.75726795 | 8066.194 | 2.88914013 | 8067.306 | 2.89526534 | 8068.418 | 2.87353802 | 8069.529 | 43.67342 | 8070.851 | 43.6223679 | 8071.902 | 29.97859755 | 8073.765 | 67.35038
930 | 2.75506449 | 8074.877 | 2.8878963 | 8075.99 | 2.89394283 | 8077.101 | 2.87234139 | 8078.212 | 43.6858749 | 8079.536 | 43.6170273 | 8080.587 | 29.97877635 | 8082.45 | 67.42271
931 | 2.752846 | 8083.562 | 2.88664126 | 8084.674 | 2.89261055 | 8085.786 | 2.87114382 | 8086.898 | 43.6777611 | 8088.22 | 43.5955734 | 8089.271 | 29.97852675 | 8091.135 | 67.49503
932 | 2.75062084 | 8092.246 | 2.88538504 | 8093.357 | 2.89127946 | 8094.468 | 2.86993504 | 8095.58 | 43.720829 | 8096.905 | 43.670105 | 8097.956 | 29.9789794 | 8099.817 | 67.56733
933 | 2.74836326 | 8100.929 | 2.88411164 | 8102.04 | 2.88993311 | 8103.151 | 2.86871266 | 8104.263 | 43.7672844 | 8105.586 | 43.6638603 | 8106.636 | 29.9786702 | 8108.497 | 67.63961
934 | 2.74609232 | 8109.609 | 2.88283348 | 8110.72 | 2.88858008 | 8111.832 | 2.86748505 | 8112.943 | 43.7208099 | 8114.266 | 43.6157646 | 8115.317 | 29.9786236 | 8117.178 | 67.7119
935 | 2.74380136 | 8118.29 | 2.88155127 | 8119.401 | 2.88722253 | 8120.513 | 2.86624765 | 8121.625 | 43.7835464 | 8122.948 | 43.7081108 | 8123.999 | 29.97894585 | 8125.861 | 67.78421
936 | 2.74150467 | 8126.972 | 2.88025522 | 8128.083 | 2.88585687 | 8129.194 | 2.86500859 | 8130.305 | 43.7803841 | 8131.627 | 43.7066154 | 8132.678 | 29.97894025 | 8134.541 | 67.85649
937 | 2.73920035 | 8135.653 | 2.87894964 | 8136.765 | 2.88448524 | 8137.878 | 2.86375546 | 8138.989 | 43.8455849 | 8140.311 | 43.7087669 | 8141.361 | 29.9789123 | 8143.223 | 67.92879
938 | 2.73687315 | 8144.335 | 2.877635 | 8145.446 | 2.88310432 | 8146.557 | 2.86249232 | 8147.668 | 43.844677 | 8148.99 | 43.7437668 | 8150.04 | 29.9783852 | 8151.902 | 68.00106
939 | 2.7345314 | 8153.014 | 2.87631798 | 8154.126 | 2.88171339 | 8155.238 | 2.86121821 | 8156.35 | 43.8700027 | 8157.672 | 43.7812576 | 8158.723 | 2.473489855e-05 | 8160.587 | 68.00106
940 | 3.25150275 | 8161.699 | 3.34281063 | 8162.811 | 3.41423273 | 8163.922 | 3.43814135 | 8165.033 | 43.7988091 | 8166.356 | 43.4737282 | 8167.406 | 0.0003291885945 | 8169.268 | 68.00106
941 | 3.30989671 | 8170.38 | 3.39748311 | 8171.491 | 3.45789886 | 8172.604 | 3.47609043 | 8173.715 | 43.6049538 | 8175.038 | 43.1411095 | 8176.088 | 0.00044420446 | 8177.95 | 68.00107
942 | 3.33572078 | 8179.062 | 3.4228766 | 8180.174 | 3.47942352 | 8181.285 | 3.49450541 | 8182.396 | 43.3263397 | 8183.72 | 42.9904404 | 8184.771 | 0.00072836218 | 8186.633 | 68.00107
943 | 3.35365391 | 8187.745 | 3.44033813 | 8188.856 | 3.49431396 | 8189.967 | 3.50705743 | 8191.079 | 43.1408501 | 8192.401 | 42.8327446 | 8193.451 | 0.000275063371 | 8195.312 | 68.00107
944 | 3.36761665 | 8196.424 | 3.45373368 | 8197.536 | 3.50574684 | 8198.648 | 3.51665831 | 8199.76 | 42.893631 | 8201.082 | 42.6238518 | 8202.132 | 0.00068776802 | 8203.995 | 68.00107
945 | 3.37912011 | 8205.107 | 3.46459365 | 8206.218 | 3.51501417 | 8207.33 | 3.5244453 | 8208.442 | 42.6174583 | 8209.766 | 42.5346985 | 8210.816 | 0.000444205483 | 8212.679 | 68.00107
946 | 3.38890123 | 8213.791 | 3.47370601 | 8214.902 | 3.52277255 | 8216.015 | 3.53098989 | 8217.126 | 42.4618149 | 8218.45 | 42.3801994 | 8219.501 | 0.0001532812065 | 8221.364 | 68.00107
947 | 3.39741683 | 8222.476 | 3.4815383 | 8223.588 | 3.52942967 | 8224.699 | 3.53662205 | 8225.81 | 42.3455582 | 8227.132 | 42.2397118 | 8228.183 | 0.0003088908615 | 8230.045 | 68.00107
948 | 3.40493989 | 8231.157 | 3.48838115 | 8232.269 | 3.53523016 | 8233.381 | 3.5415597 | 8234.492 | 42.1203957 | 8235.815 | 42.0984764 | 8236.866 | 0.0003765475755 | 8238.727 | 68.00107
949 | 3.41167974 | 8239.839 | 3.49444938 | 8240.95 | 3.54035354 | 8242.061 | 3.54593587 | 8243.172 | 41.9677238 | 8244.495 | 41.9942627 | 8245.545 | 0.00064040887 | 8247.407 | 68.00107
950 | 3.41777778 | 8248.519 | 3.49988842 | 8249.63 | 3.5449326 | 8250.741 | 3.54986954 | 8251.852 | 41.7986259 | 8253.174 | 41.891468 | 8254.224 | 0.000640408815 | 8256.085 | 68.00108
951 | 3.42333364 | 8257.197 | 3.504807 | 8258.308 | 3.54905868 | 8259.421 | 3.55342793 | 8260.532 | 41.6604576 | 8261.855 | 41.802475 | 8262.906 | 0.000613346005 | 8264.769 | 68.00108
952 | 3.4284389 | 8265.881 | 3.50928998 | 8266.993 | 3.55280495 | 8268.105 | 3.55667377 | 8269.217 | 41.5439949 | 8270.541 | 41.6711998 | 8271.591 | 0.000498330053 | 8273.454 | 68.00108
953 | 3.43315959 | 8274.566 | 3.51340413 | 8275.677 | 3.55622935 | 8276.789 | 3.55965328 | 8277.901 | 41.3948021 | 8279.225 | 41.6300812 | 8280.275 | 0.000464501653 | 8282.138 | 68.00108
954 | 3.43753886 | 8283.25 | 3.51719522 | 8284.361 | 3.55937743 | 8285.472 | 3.56240129 | 8286.584 | 41.2662773 | 8287.909 | 41.5020676 | 8288.959 | 0.00051862736 | 8290.821 | 68.00108
955 | 3.44162464 | 8291.933 | 3.52071166 | 8293.045 | 3.56228185 | 8294.156 | 3.56494665 | 8295.268 | 41.1136589 | 8296.591 | 41.3714104 | 8297.641 | 0.0003427209665 | 8299.502 | 68.00108
956 | 3.44545174 | 8300.614 | 3.523983 | 8301.726 | 3.56497645 | 8302.838 | 3.56731415 | 8303.949 | 41.0375214 | 8305.272 | 41.3091812 | 8306.323 | 0.000714830945 | 8308.184 | 68.00108
957 | 3.44904208 | 8309.296 | 3.52703953 | 8310.408 | 3.56748581 | 8311.519 | 3.56952477 | 8312.63 | 40.9827957 | 8313.953 | 41.2676201 | 8315.004 | 0.00056598657 | 8316.866 | 68.00109
958 | 3.45243382 | 8317.978 | 3.52990675 | 8319.089 | 3.56983495 | 8320.2 | 3.57159829 | 8321.312 | 40.851963 | 8322.636 | 41.1706772 | 8323.686 | 0.000721596735 | 8325.548 | 68.00109
959 | 3.45563769 | 8326.66 | 3.53260326 | 8327.772 | 3.57203436 | 8328.883 | 3.57354212 | 8329.995 | 40.7504272 | 8331.317 | 41.0467339 | 8332.367 | 0.0004171417915 | 8334.23 | 68.00109
960 | 3.4586699 | 8335.342 | 3.53514361 | 8336.454 | 3.57410312 | 8337.565 | 3.57537532 | 8338.676 | 40.6390495 | 8339.998 | 40.937027 | 8341.049 | 0.00063364365 | 8342.912 | 68.00109
961 | 3.46155453 | 8344.025 | 3.53754687 | 8345.136 | 3.57605267 | 8346.247 | 3.5771091 | 8347.359 | 40.5844841 | 8348.681 | 40.8357735 | 8349.732 | 0.000430674106 | 8351.595 | 68.00109
962 | 3.46430016 | 8352.707 | 3.53982615 | 8353.819 | 3.57789564 | 8354.931 | 3.57874727 | 8356.042 | 40.4960976 | 8357.364 | 40.788311 | 8358.415 | 0.000565986225 | 8360.278 | 68.00109
963 | 3.46692014 | 8361.39 | 3.54199123 | 8362.502 | 3.5796454 | 8363.613 | 3.58030128 | 8364.724 | 40.3921165 | 8366.047 | 40.7335548 | 8367.098 | 0.00050509584 | 8368.959 | 68.00109
964 | 3.46942639 | 8370.071 | 3.54405022 | 8371.182 | 3.5813005 | 8372.293 | 3.58177638 | 8373.406 | 40.3130569 | 8374.728 | 40.7050552 | 8375.778 | 0.00072159685 | 8377.64 | 68.00109
965 | 3.47182107 | 8378.752 | 3.54601097 | 8379.864 | 3.58287454 | 8380.975 | 3.58318186 | 8382.086 | 40.233078 | 8383.408 | 40.6640434 | 8384.459 | 0.0004306743905 | 8386.319 | 68.0011
966 | 3.47411847 | 8387.431 | 3.54788923 | 8388.543 | 3.58437777 | 8389.655 | 3.58452249 | 8390.766 | 40.1314392 | 8392.089 | 40.5540161 | 8393.14 | 0.000545690285 | 8395.002 | 68.0011
967 | 3.47632766 | 8396.114 | 3.54968286 | 8397.225 | 3.58581352 | 8398.337 | 3.58580399 | 8399.448 | 40.0717659 | 8400.77 | 40.4762497 | 8401.821 | 0.000139749943 | 8403.683 | 68.0011
968 | 3.47845125 | 8404.795 | 3.55140138 | 8405.907 | 3.587183 | 8407.018 | 3.58702683 | 8408.129 | 39.9891968 | 8409.451 | 40.42342 | 8410.502 | 0.0001938768575 | 8412.365 | 68.0011
969 | 3.48049808 | 8413.477 | 3.55305171 | 8414.588 | 3.58849478 | 8415.7 | 3.58819818 | 8416.812 | 39.9286194 | 8418.134 | 40.3137817 | 8419.184 | 0.0002818295 | 8421.046 | 68.0011
970 | 3.48246932 | 8422.159 | 3.55463743 | 8423.27 | 3.58975601 | 8424.382 | 3.58932495 | 8425.494 | 39.8819733 | 8426.818 | 40.2932701 | 8427.868 | 0.0004847989315 | 8429.729 | 68.0011
971 | 3.48437071 | 8430.841 | 3.55615711 | 8431.954 | 3.59095883 | 8433.065 | 3.5904026 | 8434.176 | 39.8187294 | 8435.5 | 40.2366486 | 8436.551 | 9.91574395e-05 | 8438.411 | 68.0011
972 | 3.48621106 | 8439.523 | 3.55762672 | 8440.634 | 3.5921185 | 8441.746 | 3.5914433 | 8442.857 | 39.7192726 | 8444.18 | 40.2047729 | 8445.231 | 0.0003697819295 | 8447.092 | 68.0011
973 | 3.48798871 | 8448.204 | 3.55903864 | 8449.315 | 3.59323549 | 8450.426 | 3.5924387 | 8451.537 | 39.6670227 | 8452.861 | 40.11903 | 8453.911 | 0.0001059233485 | 8455.772 | 68.0011
974 | 3.48970795 | 8456.884 | 3.56040049 | 8457.995 | 3.5943079 | 8459.106 | 3.59339833 | 8460.217 | 39.634655 | 8461.54 | 40.0625877 | 8462.591 | 5.17975245e-05 | 8464.454 | 68.0011
975 | 3.49138093 | 8465.565 | 3.56172013 | 8466.677 | 3.59534264 | 8467.789 | 3.59433126 | 8468.9 | 39.5386238 | 8470.223 | 40.0139656 | 8471.273 | 0.0002480007025 | 8473.135 | 68.0011
976 | 3.49299741 | 8474.247 | 3.56299329 | 8475.358 | 3.59634471 | 8476.47 | 3.5952239 | 8477.582 | 39.5097466 | 8478.907 | 39.9527168 | 8479.957 | 0.000308892311 | 8481.82 | 68.0011
977 | 3.49456859 | 8482.933 | 3.56422424 | 8484.044 | 3.59730935 | 8485.155 | 3.59608817 | 8486.267 | 39.4451256 | 8487.591 | 39.9010162 | 8488.641 | 0.000275064167 | 8490.504 | 68.0011
978 | 3.49609184 | 8491.616 | 3.56541443 | 8492.727 | 3.59824085 | 8493.838 | 3.59692502 | 8494.951 | 39.358799 | 8496.274 | 39.8051414 | 8497.324 | 0.000187109194 | 8499.186 | 68.0011
979 | 3.49757814 | 8500.298 | 3.56656933 | 8501.409 | 3.59914613 | 8502.52 | 3.59773684 | 8503.631 | 39.3288765 | 8504.954 | 39.7489624 | 8506.004 | 0.000112688056 | 8507.865 | 68.0011
980 | 3.49902034 | 8508.978 | 3.56769252 | 8510.089 | 3.60002184 | 8511.2 | 3.59851813 | 8512.311 | 39.2522736 | 8513.633 | 39.6828041 | 8514.683 | 5.1795741e-05 | 8516.545 | 68.0011
981 | 3.50042295 | 8517.657 | 3.56877875 | 8518.768 | 3.60086918 | 8519.879 | 3.59927845 | 8520.99 | 39.2066078 | 8522.314 | 39.6886978 | 8523.364 | -0.000151172955 | 8525.227 | 68.0011
982 | 3.50179482 | 8526.339 | 3.5698328 | 8527.451 | 3.60169077 | 8528.563 | 3.60001636 | 8529.674 | 39.1481895 | 8530.999 | 39.5830498 | 8532.049 | 1.7970633e-05 | 8533.912 | 68.0011
983 | 3.50312471 | 8535.024 | 3.57085419 | 8536.136 | 3.60248709 | 8537.248 | 3.6007297 | 8538.359 | 39.0749855 | 8539.682 | 39.533844 | 8540.733 | -0.0004082645545 | 8542.595 | 68.0011
984 | 3.50442004 | 8543.707 | 3.57184958 | 8544.819 | 3.60326147 | 8545.931 | 3.60142422 | 8547.042 | 39.0296097 | 8548.365 | 39.5163918 | 8549.415 | 0.000139750952 | 8551.277 | 68.0011
985 | 3.50569201 | 8552.389 | 3.57282186 | 8553.501 | 3.60401368 | 8554.612 | 3.6020999 | 8555.724 | 39.0013924 | 8557.046 | 39.4584694 | 8558.098 | 0.0001194543415 | 8559.959 | 68.0011
986 | 3.50692749 | 8561.071 | 3.57376456 | 8562.182 | 3.60474396 | 8563.294 | 3.60275269 | 8564.405 | 38.9422455 | 8565.73 | 39.3826294 | 8566.78 | -0.000333842763 | 8568.641 | 68.0011
987 | 3.50813699 | 8569.753 | 3.57468247 | 8570.864 | 3.60545635 | 8571.975 | 3.60339427 | 8573.087 | 38.8912468 | 8574.41 | 39.3734818 | 8575.461 | -0.000184998541 | 8577.322 | 68.0011
988 | 3.50931454 | 8578.434 | 3.57557631 | 8579.545 | 3.60614872 | 8580.656 | 3.60401273 | 8581.767 | 38.8985558 | 8583.091 | 39.3440933 | 8584.141 | -0.000103810166 | 8586.002 | 68.0011
989 | 3.5104692 | 8587.114 | 3.57644749 | 8588.225 | 3.60682297 | 8589.336 | 3.60462093 | 8590.447 | 38.8345985 | 8591.77 | 39.3170242 | 8592.82 | -0.0003067827665 | 8594.683 | 68.0011
990 | 3.51159549 | 8595.795 | 3.57729888 | 8596.907 | 3.60747886 | 8598.018 | 3.60521173 | 8599.13 | 38.8043938 | 8600.453 | 39.2469788 | 8601.503 | -0.000279719643 | 8603.366 | 68.0011
991 | 3.51270127 | 8604.478 | 3.57812548 | 8605.59 | 3.60811973 | 8606.701 | 3.60578799 | 8607.813 | 38.753643 | 8609.135 | 39.166996 | 8610.186 | -0.0003135470765 | 8612.049 | 68.0011
992 | 3.51378202 | 8613.161 | 3.57893562 | 8614.273 | 3.60874534 | 8615.384 | 3.60634732 | 8616.496 | 38.6887016 | 8617.818 | 39.1331367 | 8618.869 | -0.000455625212 | 8620.732 | 68.0011
993 | 3.5148387 | 8621.844 | 3.57972527 | 8622.955 | 3.60936785 | 8624.236 | 3.60690951 | 8625.349 | 38.673912 | 8626.671 | 39.0821609 | 8627.721 | -0.0003541405535 | 8629.582 | 68.0011
994 | 3.51589465 | 8630.694 | 3.58050919 | 8631.806 | 3.60996032 | 8632.917 | 3.60744047 | 8634.028 | 38.5873604 | 8635.351 | 38.9892044 | 8636.401 | -0.0002458913 | 8638.263 | 68.0011
995 | 3.51690745 | 8639.376 | 3.5812633 | 8640.487 | 3.6105442 | 8641.598 | 3.60796452 | 8642.709 | 38.58144 | 8644.032 | 39.0267677 | 8645.082 | -0.0002458924085 | 8646.943 | 68.0011
996 | 3.51789904 | 8648.055 | 3.58199835 | 8649.167 | 3.61110735 | 8650.278 | 3.60847521 | 8651.389 | 38.5470963 | 8652.712 | 38.8968811 | 8653.763 | -0.0004488586285 | 8655.625 | 68.0011
997 | 3.51887441 | 8656.736 | 3.58271646 | 8657.847 | 3.61166263 | 8658.958 | 3.60897303 | 8660.07 | 38.5093079 | 8661.392 | 38.9171219 | 8662.443 | -0.0002526564915 | 8664.306 | 68.0011
998 | 3.51982808 | 8665.418 | 3.58341837 | 8666.53 | 3.61220431 | 8667.642 | 3.60946178 | 8668.753 | 38.4967766 | 8670.075 | 38.9155197 | 8671.126 | -0.000239124006 | 8672.989 | 68.00109
999 | 3.52076626 | 8674.101 | 3.58410811 | 8675.213 | 3.61273575 | 8676.324 | 3.60993981 | 8677.436 | 38.4754982 | 8678.758 | 38.9097939 | 8679.809 | -0.000550345135 | 8681.672 | 68.00109
1000 | 3.52168536 | 8682.784 | 3.58478284 | 8683.896 | 3.61325526 | 8685.007 | 3.61040735 | 8686.119 | 38.4576035 | 8687.441 | 38.8209801 | 8688.492 | -0.0003203118125 | 8690.353 | 68.00109
1001 | 3.52258778 | 8691.465 | 3.58544326 | 8692.576 | 3.61376095 | 8693.687 | 3.61086464 | 8694.799 | 38.3946609 | 8696.122 | 38.7631531 | 8697.172 | -0.0004894529295 | 8699.033 | 68.00109
1002 | 3.52347088 | 8700.145 | 3.58608842 | 8701.257 | 3.61425972 | 8702.369 | 3.61131406 | 8703.48 | 38.3307076 | 8704.803 | 38.7086563 | 8705.854 | -0.000570640225 | 8707.715 | 68.00109
1003 | 3.52434444 | 8708.827 | 3.5867219 | 8709.939 | 3.61474752 | 8711.05 | 3.61175418 | 8712.161 | 38.3148384 | 8713.484 | 38.64431 | 8714.534 | -0.0003676713335 | 8716.395 | 68.00109
1004 | 3.5251956 | 8717.507 | 3.58734083 | 8718.62 | 3.61522484 | 8719.731 | 3.61218667 | 8720.842 | 38.2304077 | 8722.167 | 38.5843964 | 8723.218 | -0.000340611024 | 8725.081 | 68.00109
1005 | 3.52603555 | 8726.193 | 3.58794975 | 8727.304 | 3.61569238 | 8728.416 | 3.61260605 | 8729.527 | 38.179081 | 8730.85 | 38.5417175 | 8731.9 | -0.0001308743125 | 8733.762 | 68.00109
1006 | 3.52686024 | 8734.874 | 3.58854628 | 8735.985 | 3.61615133 | 8737.097 | 3.6130228 | 8738.208 | 38.1449852 | 8739.53 | 38.4809914 | 8740.581 | -0.000448860618 | 8742.444 | 68.00109
1007 | 3.52767181 | 8743.556 | 3.58913374 | 8744.668 | 3.61659956 | 8745.779 | 3.61342859 | 8746.892 | 38.1150589 | 8748.214 | 38.4279366 | 8749.265 | -0.00030678234 | 8751.128 | 68.00109
1008 | 3.52846694 | 8752.24 | 3.58970499 | 8753.352 | 3.61704278 | 8754.463 | 3.61382723 | 8755.575 | 38.0593758 | 8756.898 | 38.3654747 | 8757.948 | -0.000367669031 | 8759.809 | 68.00109
1009 | 3.52924895 | 8760.921 | 3.59026694 | 8762.034 | 3.61747432 | 8763.145 | 3.61421895 | 8764.256 | 38.0448647 | 8765.579 | 38.3699799 | 8766.629 | -0.00051651466 | 8768.49 | 68.00108
1010 | 3.53002167 | 8769.602 | 3.59081721 | 8770.713 | 3.61789727 | 8771.824 | 3.61460304 | 8772.935 | 38.0099831 | 8774.258 | 38.2909317 | 8775.308 | -0.000306783136 | 8777.17 | 68.00108
1011 | 3.53077841 | 8778.281 | 3.59136105 | 8779.392 | 3.61831975 | 8780.503 | 3.6149826 | 8781.614 | 37.953373 | 8782.937 | 38.2750549 | 8783.987 | -0.0002391244325 | 8785.848 | 68.00108
1012 | 3.5315249 | 8786.96 | 3.59189224 | 8788.072 | 3.61872649 | 8789.183 | 3.6153512 | 8790.294 | 37.9162483 | 8791.617 | 38.1851387 | 8792.667 | -0.0003203131485 | 8794.53 | 68.00108
1013 | 3.5322597 | 8795.642 | 3.59241748 | 8796.754 | 3.61912966 | 8797.865 | 3.61571741 | 8798.977 | 37.8909569 | 8800.299 | 38.1898193 | 8801.349 | -0.000279722002 | 8803.212 | 68.00108
1014 | 3.53298187 | 8804.324 | 3.59293222 | 8805.436 | 3.61952567 | 8806.547 | 3.61607766 | 8807.659 | 37.8348694 | 8808.981 | 38.1785698 | 8810.031 | -0.000482688506 | 8811.894 | 68.00108
1015 | 3.53369117 | 8813.006 | 3.59343433 | 8814.118 | 3.61991382 | 8815.229 | 3.61642861 | 8816.341 | 37.8039322 | 8817.663 | 38.0569916 | 8818.714 | -0.0004826847545 | 8820.575 | 68.00108
1016 | 3.53439093 | 8821.687 | 3.59392715 | 8822.798 | 3.62029362 | 8823.909 | 3.61677384 | 8825.02 | 37.7815781 | 8826.343 | 38.0218735 | 8827.393 | -0.000130872593 | 8829.254 | 68.00108
1017 | 3.53507781 | 8830.366 | 3.594414 | 8831.477 | 3.62066817 | 8832.588 | 3.61711335 | 8833.699 | 37.730938 | 8835.022 | 37.9815216 | 8836.072 | -0.000387967816 | 8837.933 | 68.00108
1018 | 3.53576112 | 8839.045 | 3.59489584 | 8840.156 | 3.62103844 | 8841.268 | 3.61745095 | 8842.379 | 37.702961 | 8843.702 | 37.9328537 | 8844.753 | -0.000469155424 | 8846.615 | 68.00108
1019 | 3.53643012 | 8847.727 | 3.59536719 | 8848.839 | 3.62140274 | 8849.951 | 3.61778164 | 8851.062 | 37.6573029 | 8852.386 | 37.8560715 | 8853.437 | -0.000320311102 | 8855.3 | 68.00108
1020 | 3.53709102 | 8856.412 | 3.5958333 | 8857.523 | 3.62176347 | 8858.635 | 3.61810684 | 8859.746 | 37.6218414 | 8861.069 | 37.8350372 | 8862.12 | -0.0003406119335 | 8863.983 | 68.00107
1021 | 3.5377419 | 8865.095 | 3.5962913 | 8866.206 | 3.62211585 | 8867.318 | 3.61843181 | 8868.43 | 37.5725365 | 8869.753 | 37.7948494 | 8870.803 | -0.000394737384 | 8872.666 | 68.00107
1022 | 3.53838253 | 8873.778 | 3.59673786 | 8874.89 | 3.62246013 | 8876.001 | 3.6187427 | 8877.114 | 37.5193825 | 8878.436 | 37.7529488 | 8879.487 | -0.0003676729535 | 8881.35 | 68.00107
1023 | 3.53901434 | 8882.462 | 3.59717774 | 8883.574 | 3.6228013 | 8884.685 | 3.61905336 | 8885.797 | 37.430645 | 8887.12 | 37.7562866 | 8888.171 | -0.0002391218745 | 8890.032 | 68.00107
1024 | 3.53963661 | 8891.144 | 3.59761143 | 8892.255 | 3.62313247 | 8893.366 | 3.61935854 | 8894.477 | 37.4675865 | 8895.8 | 37.731781 | 8896.851 | -0.0003338447525 | 8898.712 | 68.00107
1025 | 3.5402503 | 8899.824 | 3.59804201 | 8900.936 | 3.62346506 | 8902.047 | 3.61966252 | 8903.158 | 37.424057 | 8904.481 | 37.6660843 | 8905.531 | -7.67491955e-05 | 8907.392 | 68.00107
1026 | 3.54085755 | 8908.504 | 3.59846258 | 8909.616 | 3.62379217 | 8910.727 | 3.61995721 | 8911.838 | 37.396595 | 8913.16 | 37.6306877 | 8914.211 | -0.000110578263 | 8916.072 | 68.00107
1027 | 3.54145479 | 8917.184 | 3.59887934 | 8918.296 | 3.62411332 | 8919.408 | 3.62025142 | 8920.519 | 37.3582954 | 8921.841 | 37.5884094 | 8922.892 | -0.000306780038 | 8924.755 | 68.00107
1028 | 3.54204154 | 8925.867 | 3.59928679 | 8926.979 | 3.62442923 | 8928.09 | 3.62053919 | 8929.201 | 37.3059769 | 8930.524 | 37.5189133 | 8931.574 | -5.64516755e-05 | 8933.436 | 68.00107
1029 | 3.54262495 | 8934.548 | 3.59968972 | 8935.66 | 3.62474036 | 8936.772 | 3.62082696 | 8937.884 | 37.2798996 | 8939.206 | 37.4931641 | 8940.256 | -0.0003000151025 | 8942.119 | 68.00107
1030 | 3.54319715 | 8943.23 | 3.60008645 | 8944.342 | 3.62504697 | 8945.454 | 3.62110662 | 8946.565 | 37.2620277 | 8947.889 | 37.4246407 | 8948.94 | -0.000509749045 | 8950.803 | 68.00107
1031 | 3.54376602 | 8951.914 | 3.60047722 | 8953.025 | 3.62534904 | 8954.136 | 3.62138391 | 8955.247 | 37.2295265 | 8956.57 | 37.388649 | 8957.62 | -0.0003609044085 | 8959.481 | 68.00107
1032 | 3.54432368 | 8960.593 | 3.60086012 | 8961.705 | 3.62564492 | 8962.816 | 3.6216526 | 8963.927 | 37.2015915 | 8965.25 | 37.3037643 | 8966.3 | -0.000259422137 | 8968.161 | 68.00107
1033 | 3.54487681 | 8969.273 | 3.60124254 | 8970.384 | 3.62594461 | 8971.495 | 3.62192583 | 8972.607 | 37.1398582 | 8973.93 | 37.2751274 | 8974.98 | -0.000279717426 | 8976.841 | 68.00107
1034 | 3.54541898 | 8977.953 | 3.60161614 | 8979.065 | 3.62623334 | 8980.176 | 3.62219119 | 8981.287 | 37.0718231 | 8982.61 | 37.2672386 | 8983.66 | -0.000272951638 | 8985.522 | 68.00107
1035 | 3.54595828 | 8986.634 | 3.60198712 | 8987.745 | 3.62652206 | 8988.857 | 3.6224556 | 8989.969 | 37.0508881 | 8991.292 | 37.1981125 | 8992.342 | -0.0001985314525 | 8994.204 | 68.00106
1036 | 3.54648781 | 8995.316 | 3.6023519 | 8996.427 | 3.62680221 | 8997.538 | 3.62271547 | 8998.65 | 36.993763 | 8999.973 | 37.182579 | 9001.023 | -0.0002661848555 | 9002.885 | 68.00106
1037 | 3.54701352 | 9003.997 | 3.60271096 | 9005.108 | 3.62708068 | 9006.22 | 3.62297273 | 9007.332 | 36.9835892 | 9008.655 | 37.1121368 | 9009.705 | -0.0001917656505 | 9011.568 | 68.00106
1038 | 3.54753518 | 9012.681 | 3.60306811 | 9013.792 | 3.6273582 | 9014.904 | 3.62322617 | 9016.015 | 36.9137001 | 9017.339 | 37.0395813 | 9018.389 | -0.0001241100305 | 9020.25 | 68.00106
1039 | 3.5480423 | 9021.362 | 3.60341573 | 9022.473 | 3.62762976 | 9023.584 | 3.62347317 | 9024.695 | 36.9092751 | 9026.019 | 37.0369873 | 9027.07 | -0.0002255932545 | 9028.931 | 68.00106
1040 | 3.54854941 | 9030.043 | 3.60376239 | 9031.154 | 3.62789845 | 9032.265 | 3.62372255 | 9033.376 | 36.8704185 | 9034.7 | 36.9446297 | 9035.75 | -0.000198531197 | 9037.611 | 68.00106
1041 | 3.54904628 | 9038.723 | 3.60409975 | 9039.834 | 3.62816072 | 9040.945 | 3.62396216 | 9042.057 | 36.8015823 | 9043.38 | 36.8794518 | 9044.43 | -6.9984715e-05 | 9046.291 | 68.00106
1042 | 3.54954123 | 9047.403 | 3.60443568 | 9048.514 | 3.62842441 | 9049.625 | 3.6242044 | 9050.737 | 36.7717209 | 9052.059 | 36.8224335 | 9053.109 | -8.35135625e-05 | 9054.971 | 68.00106
1043 | 3.55002427 | 9056.083 | 3.60476685 | 9057.195 | 3.62868118 | 9058.306 | 3.62444162 | 9059.417 | 36.6997528 | 9060.739 | 36.8152199 | 9061.79 | -0.000151171335 | 9063.652 | 68.00106
1044 | 3.55051088 | 9064.764 | 3.6050961 | 9065.876 | 3.62893581 | 9066.987 | 3.62467575 | 9068.099 | 36.6839828 | 9069.422 | 36.7013969 | 9070.472 | -0.0001444040265 | 9072.337 | 68.00106
1045 | 3.55098677 | 9073.448 | 3.60541868 | 9074.56 | 3.6291852 | 9075.671 | 3.6249063 | 9076.783 | 36.6705475 | 9078.105 | 36.718914 | 9079.155 | -6.32163405e-05 | 9081.018 | 68.00106
1046 | 3.55145764 | 9082.13 | 3.60573816 | 9083.242 | 3.62943602 | 9084.353 | 3.62513804 | 9085.464 | 36.604435 | 9086.787 | 36.6727028 | 9087.838 | -5.6452624e-05 | 9089.7 | 68.00106
1047 | 3.55192256 | 9090.812 | 3.60605359 | 9091.923 | 3.62968326 | 9093.034 | 3.62536669 | 9094.145 | 36.5478554 | 9095.469 | 36.6336975 | 9096.519 | -0.000103809512 | 9098.38 | 68.00106
1048 | 3.55238295 | 9099.493 | 3.60636806 | 9100.604 | 3.62992406 | 9101.715 | 3.62558937 | 9102.827 | 36.5266113 | 9104.15 | 36.5428429 | 9105.2 | -0.0001714691395 | 9107.062 | 68.00106
1049 | 3.55283666 | 9108.173 | 3.60667205 | 9109.284 | 3.63016582 | 9110.395 | 3.6258111 | 9111.507 | 36.4552078 | 9112.83 | 36.4643135 | 9113.88 | -0.0001376383525 | 9115.743 | 68.00106
1050 | 3.55328512 | 9116.855 | 3.60697532 | 9117.966 | 3.63040066 | 9119.077 | 3.62602949 | 9120.189 | 36.4094734 | 9121.511 | 36.4389648 | 9122.561 | -0.000218824326 | 9124.424 | 68.00106
1051 | 3.5537312 | 9125.536 | 3.60727978 | 9126.647 | 3.6306386 | 9127.759 | 3.62624764 | 9128.871 | 36.3743057 | 9130.194 | 36.3752899 | 9131.245 | 4.436989e-06 | 9133.108 | 68.00106
1052 | 3.55417585 | 9134.219 | 3.60757756 | 9135.331 | 3.6308701 | 9136.442 | 3.62646461 | 9137.553 | 36.3015213 | 9138.876 | 36.3176117 | 9139.928 | -6.9982711e-05 | 9141.791 | 68.00106
1053 | 3.55460811 | 9142.903 | 3.60786772 | 9144.015 | 3.63110065 | 9145.126 | 3.62667394 | 9146.238 | 36.2974701 | 9147.562 | 36.2893715 | 9148.613 | -0.0002797192735 | 9150.474 | 68.00106
1054 | 3.55504036 | 9151.586 | 3.60816026 | 9152.697 | 3.63132596 | 9153.808 | 3.62688589 | 9154.92 | 36.2289467 | 9156.243 | 36.2432098 | 9157.294 | -0.000124110386 | 9159.156 | 68.00106
1055 | 3.55546665 | 9160.267 | 3.60844827 | 9161.378 | 3.63155341 | 9162.489 | 3.62709403 | 9163.6 | 36.2357063 | 9164.923 | 36.1985931 | 9165.974 | -0.000374436695 | 9167.836 | 68.00106
1056 | 3.55588841 | 9168.948 | 3.60873055 | 9170.06 | 3.63177061 | 9171.173 | 3.6273005 | 9172.284 | 36.1790924 | 9173.608 | 36.1381607 | 9174.658 | -0.000293246842 | 9176.519 | 68.00106
1057 | 3.55630493 | 9177.631 | 3.60901117 | 9178.743 | 3.63199258 | 9179.854 | 3.62750506 | 9180.966 | 36.143116 | 9182.288 | 36.1220551 | 9183.339 | -0.000448858543 | 9185.201 | 68.00106
1058 | 3.5567174 | 9186.313 | 3.60928702 | 9187.425 | 3.63220978 | 9188.537 | 3.62770677 | 9189.648 | 36.120163 | 9190.97 | 36.0293312 | 9192.022 | -0.000272953315 | 9193.884 | 68.00106
1059 | 3.55712533 | 9194.997 | 3.60956097 | 9196.108 | 3.63242507 | 9197.219 | 3.62790799 | 9198.332 | 36.0530853 | 9199.654 | 36.0199242 | 9200.704 | -0.000340608068 | 9202.567 | 68.00105
1060 | 3.55753255 | 9203.679 | 3.60983253 | 9204.791 | 3.63263702 | 9205.903 | 3.62810302 | 9207.014 | 36.0504875 | 9208.339 | 35.9858437 | 9209.389 | -0.000516512215 | 9211.252 | 68.00105
1061 | 3.5579319 | 9212.364 | 3.61010265 | 9213.476 | 3.63285065 | 9214.589 | 3.62830138 | 9215.7 | 36.0080643 | 9217.024 | 35.9205322 | 9218.074 | -0.000130871129 | 9219.935 | 68.00105
1062 | 3.55832767 | 9221.047 | 3.61036658 | 9222.158 | 3.63305664 | 9223.269 | 3.62849307 | 9224.38 | 35.9867325 | 9225.703 | 35.9067993 | 9226.754 | -0.0003000145055 | 9228.615 | 68.00105
1063 | 3.5587194 | 9229.727 | 3.61062956 | 9230.838 | 3.6332624 | 9231.949 | 3.62868381 | 9233.06 | 35.9574547 | 9234.383 | 35.8972931 | 9235.433 | -9.7046325e-05 | 9237.294 | 68.00105
1064 | 3.55910659 | 9238.406 | 3.61088824 | 9239.517 | 3.63346457 | 9240.629 | 3.62887812 | 9241.741 | 35.9344826 | 9243.064 | 35.87397 | 9244.115 | -0.000685652765 | 9245.979 | 68.00105
1065 | 3.55950165 | 9247.09 | 3.61115026 | 9248.202 | 3.63366914 | 9249.313 | 3.62906694 | 9250.425 | 35.8872452 | 9251.747 | 35.79953 | 9252.797 | -0.0003067805495 | 9254.659 | 68.00105
1066 | 3.5598731 | 9255.771 | 3.61140156 | 9256.883 | 3.63387012 | 9257.994 | 3.62925029 | 9259.105 | 35.8552818 | 9260.427 | 35.7561035 | 9261.478 | -0.000272950956 | 9263.341 | 68.00105
1067 | 3.56025195 | 9264.453 | 3.61165595 | 9265.564 | 3.6340704 | 9266.676 | 3.62943816 | 9267.787 | 35.8396683 | 9269.111 | 35.7493019 | 9270.162 | -7.67478455e-05 | 9272.025 | 68.00105
1068 | 3.56062245 | 9273.137 | 3.61189914 | 9274.248 | 3.63426042 | 9275.36 | 3.62961769 | 9276.472 | 35.8191643 | 9277.795 | 35.7369118 | 9278.846 | -0.0001849979015 | 9280.707 | 68.00105
1069 | 3.56099176 | 9281.819 | 3.61214638 | 9282.93 | 3.63445497 | 9284.041 | 3.62979913 | 9285.152 | 35.7720337 | 9286.475 | 35.6435165 | 9287.526 | -0.000178233904 | 9289.388 | 68.00105
1070 | 3.56135821 | 9290.499 | 3.61239123 | 9291.61 | 3.63464952 | 9292.721 | 3.62997961 | 9293.832 | 35.7947311 | 9295.155 | 35.6707039 | 9296.206 | 6.53295445e-05 | 9298.068 | 68.00105
1071 | 3.56172132 | 9299.179 | 3.61263132 | 9300.29 | 3.63483691 | 9301.401 | 3.63015747 | 9302.512 | 35.7368469 | 9303.835 | 35.7139816 | 9304.885 | -0.00019852763 | 9306.746 | 68.00105
1072 | 3.56207991 | 9307.858 | 3.61287093 | 9308.969 | 3.63502622 | 9310.08 | 3.63033485 | 9311.191 | 35.734436 | 9312.515 | 35.6712418 | 9313.565 | -0.0001038092775 | 9315.428 | 68.00105
1073 | 3.56243134 | 9316.54 | 3.61310577 | 9317.651 | 3.63521147 | 9318.762 | 3.63050628 | 9319.874 | 35.7205276 | 9321.196 | 35.5891762 | 9322.247 | -0.00028648347 | 9324.11 | 68.00105
1074 | 3.56278634 | 9325.223 | 3.61333966 | 9326.334 | 3.63539648 | 9327.445 | 3.63068247 | 9328.558 | 35.662075 | 9329.88 | 35.542675 | 9330.93 | -0.000245888117 | 9332.793 | 68.00105
1075 | 3.56313586 | 9333.905 | 3.61357093 | 9335.016 | 3.63558173 | 9336.128 | 3.63085365 | 9337.24 | 35.6585922 | 9338.563 | 35.541832 | 9339.613 | 0.000105926233 | 9341.477 | 68.00105
1076 | 3.56348109 | 9342.589 | 3.61379957 | 9343.7 | 3.63576007 | 9344.811 | 3.63102102 | 9345.922 | 35.6042099 | 9347.246 | 35.4552803 | 9348.296 | -0.0003676699405 | 9350.158 | 68.00105
1077 | 3.56382322 | 9351.27 | 3.61402798 | 9352.382 | 3.63594317 | 9353.494 | 3.63119054 | 9354.605 | 35.6022263 | 9355.929 | 35.4587517 | 9356.98 | -0.000157935162 | 9358.841 | 68.00104
1078 | 3.56416273 | 9359.953 | 3.61425376 | 9361.064 | 3.63612056 | 9362.176 | 3.63135886 | 9363.287 | 35.5328751 | 9364.61 | 35.4151077 | 9365.661 | -0.000252655269 | 9367.522 | 68.00104
1079 | 3.56450343 | 9368.633 | 3.61447668 | 9369.745 | 3.6362977 | 9370.857 | 3.63152337 | 9371.969 | 35.5354156 | 9373.292 | 35.3796539 | 9374.342 | 0.000132986571 | 9376.204 | 68.00104
1080 | 3.56483221 | 9377.316 | 3.61469221 | 9378.428 | 3.63647008 | 9379.54 | 3.63168859 | 9380.651 | 35.4945602 | 9381.975 | 35.3699989 | 9383.025 | -5.64498385e-05 | 9384.888 | 68.00104
1081 | 3.56516123 | 9386 | 3.61491609 | 9387.111 | 3.6366446 | 9388.222 | 3.63184977 | 9389.334 | 35.4823189 | 9390.656 | 35.3323669 | 9391.707 | -0.000239126251 | 9393.569 | 68.00104
1082 | 3.56548953 | 9394.681 | 3.61513138 | 9395.793 | 3.63681674 | 9396.905 | 3.63201261 | 9398.017 | 35.4472008 | 9399.341 | 35.2318726 | 9400.391 | -0.0001646991025 | 9402.253 | 68.00104
1083 | 3.56581044 | 9403.365 | 3.61534524 | 9404.476 | 3.6369884 | 9405.587 | 3.63217068 | 9406.699 | 35.4066734 | 9408.021 | 35.2170715 | 9409.071 | -0.0002255914495 | 9410.932 | 68.00104
1084 | 3.56613398 | 9412.044 | 3.61555815 | 9413.155 | 3.63715506 | 9414.266 | 3.63232827 | 9415.377 | 35.3444214 | 9416.7 | 35.1984291 | 9417.75 | -0.0003270757245 | 9419.611 | 68.00104
1085 | 3.56645226 | 9420.723 | 3.61576843 | 9421.834 | 3.6373229 | 9422.945 | 3.63248706 | 9424.056 | 35.332386 | 9425.38 | 35.1273308 | 9426.43 | 0.0001262207405 | 9428.291 | 68.00104
1086 | 3.56676579 | 9429.402 | 3.61597514 | 9430.514 | 3.63748765 | 9431.626 | 3.63264084 | 9432.738 | 35.3027 | 9434.063 | 35.1024399 | 9435.112 | -9.70433335e-05 | 9436.974 | 68.00104
1087 | 3.56708217 | 9438.085 | 3.61618161 | 9439.197 | 3.63765526 | 9440.309 | 3.63279843 | 9441.421 | 35.2870941 | 9442.743 | 35.0501709 | 9443.794 | -2.326054905e-06 | 9445.656 | 68.00104
1088 | 3.56739283 | 9446.768 | 3.61638737 | 9447.88 | 3.63781428 | 9448.991 | 3.63295197 | 9450.102 | 35.2614059 | 9451.425 | 35.015831 | 9452.477 | 0.00022094018 | 9454.339 | 68.00104
1089 | 3.56769705 | 9455.451