## Sheet1
Data Taken at ~-18Ahr
Sample | Cell 90 Voltage | Cell 91 Voltage | Cell 89 Voltage | Cell 92 Voltage | Current
286 | 3.74331999 | 3.75003672 | 3.78538203 | 3.77453923 | 0.0112223579
288 | 3.62594271 | 3.6400373 | 3.69522953 | 3.65321684 | 10.01031975
290 | 3.45407414 | 3.48625636 | 3.58650231 | 3.50731277 | 20.0064834
292 | 3.30092096 | 3.35677266 | 3.4823184 | 3.37812161 | 29.9997162
294 | 3.16443586 | 3.23249078 | 3.37269378 | 3.2475481 | 41.826386
Series R | 0.01452811 | 0.01270199 | 0.01001461 | 0.01280845
OCV | 3.748767 | 3.751869 | 3.788431 | 3.773066

## test
Title: Group Discharge
Comment:
Date and Time: 6-19-03
Sample | Cell 90 Voltage | Time(abs) | Cell 91 Voltage | Time(abs) | Cell 89 Voltage | Time(abs) | Cell 92 Voltage | Time(abs) | Temp Cell 90 | Time(abs) | Temp Cell 92 | Time(abs) | Current | Time(abs) | Cumlative Ahr
0 | 4.16840076 | 0 | 4.17611122 | 1.112 | 4.1868391 | 2.224 | 4.1861186 | 3.336 | 23.0986023 | 4.658 | 23.0902119 | 5.708 | 0.000200524042 | 7.57 | 0
1 | 4.16840267 | 8.682 | 4.17611313 | 9.794 | 4.18684149 | 10.906 | 4.18612003 | 12.019 | 23.1110191 | 13.341 | 23.1138706 | 14.392 | 0.0001260930135 | 16.255 | 3.041994e-07
2 | 4.16839933 | 17.367 | 4.17610979 | 18.478 | 4.18683767 | 19.589 | 4.18611622 | 20.7 | 23.1175632 | 22.024 | 23.1029644 | 23.074 | -9.2421466e-06 | 24.938 | 2.819079e-07
3 | 4.16840029 | 26.05 | 4.17610788 | 27.162 | 4.18683863 | 28.273 | 4.18611717 | 29.384 | 23.1019573 | 30.707 | 23.0935688 | 31.757 | 0.0002208299035 | 33.618 | 8.143533e-07
4 | 4.16840076 | 34.73 | 4.17610693 | 35.842 | 4.18683815 | 36.954 | 4.1861167 | 38.065 | 23.1133671 | 39.388 | 23.0939026 | 40.438 | -0.000103970706 | 42.299 | 5.636395e-07
5 | 4.16839838 | 43.411 | 4.17610502 | 44.523 | 4.18683481 | 45.635 | 4.18611526 | 46.747 | 23.1190739 | 48.07 | 23.0984344 | 49.12 | 0.0001396328175 | 50.982 | 9.004261e-07
6 | 4.16839552 | 52.094 | 4.1761055 | 53.205 | 4.18683577 | 54.317 | 4.1861167 | 55.428 | 23.1271286 | 56.751 | 23.113369 | 57.802 | -0.0003069697525 | 59.664 | 1.601174e-07
7 | 4.16839647 | 60.775 | 4.17610359 | 61.887 | 4.18683481 | 62.998 | 4.18611288 | 64.11 | 23.109005 | 65.432 | 23.1157169 | 66.483 | 27.0011965 | 68.346 | 0.06511805
8 | 3.68812919 | 69.458 | 3.73471904 | 70.57 | 3.84747195 | 71.681 | 3.74543977 | 72.793 | 23.2172318 | 74.115 | 23.2962551 | 75.165 | 26.96323955 | 77.028 | 0.1301444
9 | 3.6439085 | 78.14 | 3.69517446 | 79.252 | 3.82810235 | 80.364 | 3.72119665 | 81.476 | 23.3754425 | 82.8 | 23.5540924 | 83.85 | 26.95544435 | 85.713 | 0.1951744
10 | 3.62471056 | 86.825 | 3.67550921 | 87.937 | 3.81598353 | 89.049 | 3.70626569 | 90.161 | 23.5720463 | 91.486 | 23.7610626 | 92.537 | 26.9532986 | 94.4 | 0.2602142
11 | 3.61025786 | 95.512 | 3.66064191 | 96.623 | 3.80626965 | 97.734 | 3.69451404 | 98.845 | 23.7743034 | 100.169 | 23.9287453 | 101.219 | 26.9527454 | 103.08 | 0.3252003
12 | 3.59809422 | 104.192 | 3.64816833 | 105.303 | 3.79789138 | 106.414 | 3.6844883 | 107.525 | 23.9666386 | 108.849 | 24.1011028 | 109.899 | 26.95258895 | 111.76 | 0.390186
13 | 3.58734083 | 112.872 | 3.63718462 | 113.983 | 3.7903955 | 115.094 | 3.67560792 | 116.205 | 24.1369839 | 117.528 | 24.2276764 | 118.578 | 26.95279195 | 120.439 | 0.4551646
14 | 3.57757425 | 121.551 | 3.62724638 | 122.662 | 3.78354907 | 123.773 | 3.66755056 | 124.884 | 24.306284 | 126.207 | 24.4065151 | 127.258 | 26.95309185 | 129.12 | 0.520159
15 | 3.56855655 | 130.232 | 3.61810589 | 131.344 | 3.7772038 | 132.456 | 3.66013479 | 133.568 | 24.4559593 | 134.89 | 24.5131073 | 135.94 | 26.9533545 | 137.803 | 0.585169
16 | 3.56013322 | 138.915 | 3.60959601 | 140.027 | 3.77127123 | 141.139 | 3.6532445 | 142.251 | 24.5849953 | 143.573 | 24.6242065 | 144.623 | 26.9540753 | 146.486 | 0.6501808
17 | 3.55221677 | 147.598 | 3.60162163 | 148.709 | 3.76569295 | 149.82 | 3.64679146 | 150.932 | 24.7560806 | 152.256 | 24.7324562 | 153.307 | 26.9540027 | 155.17 | 0.7151998
18 | 3.54473734 | 156.282 | 3.59409499 | 157.393 | 3.76041126 | 158.505 | 3.64071536 | 159.617 | 24.8626442 | 160.939 | 24.8668289 | 161.99 | 26.95480175 | 163.851 | 0.7801983
19 | 3.53763938 | 164.963 | 3.58698034 | 166.074 | 3.75540757 | 167.185 | 3.63498616 | 168.296 | 25.0122452 | 169.619 | 24.9351845 | 170.669 | 26.9557312 | 172.53 | 0.8451841
20 | 3.53087926 | 173.642 | 3.58021665 | 174.754 | 3.75063944 | 175.865 | 3.62954807 | 176.976 | 25.1103668 | 178.3 | 25.0505733 | 179.35 | 26.95536985 | 181.211 | 0.910184
21 | 3.524436 | 182.323 | 3.57376981 | 183.434 | 3.74608374 | 184.545 | 3.62437463 | 185.656 | 25.2378368 | 186.979 | 25.1212692 | 188.03 | 26.9559324 | 189.891 | 0.9751777
22 | 3.51827693 | 191.003 | 3.56761861 | 192.114 | 3.7417233 | 193.225 | 3.61945438 | 194.336 | 25.3433342 | 195.658 | 25.2118721 | 196.709 | 26.9560702 | 198.572 | 1.040179
23 | 3.51238418 | 199.684 | 3.56174612 | 200.795 | 3.73753643 | 201.906 | 3.61474919 | 203.018 | 25.4397964 | 204.34 | 25.301815 | 205.39 | 26.9566849 | 207.253 | 1.105182
24 | 3.50674033 | 208.365 | 3.55613899 | 209.477 | 3.73351431 | 210.59 | 3.61025906 | 211.701 | 25.5651855 | 213.023 | 25.3903828 | 214.073 | 26.9570183 | 215.936 | 1.170201
25 | 3.50131559 | 217.048 | 3.55077124 | 218.159 | 3.72964287 | 219.27 | 3.60595894 | 220.382 | 25.6520824 | 221.704 | 25.467411 | 222.754 | 26.9573331 | 224.617 | 1.235206
26 | 3.4961195 | 225.729 | 3.54564929 | 226.841 | 3.72591758 | 227.953 | 3.60183787 | 229.065 | 25.7394733 | 230.389 | 25.5432644 | 231.439 | 26.95731445 | 233.3 | 1.300225
27 | 3.49114418 | 234.412 | 3.54074192 | 235.523 | 3.72232509 | 236.634 | 3.59788752 | 237.745 | 25.8407497 | 239.069 | 25.5955048 | 240.12 | 26.9578714 | 241.981 | 1.365231
28 | 3.48636937 | 243.093 | 3.53603601 | 244.204 | 3.71885371 | 245.315 | 3.59408927 | 246.427 | 25.9267578 | 247.751 | 25.6994534 | 248.802 | 26.95828305 | 250.664 | 1.430253
29 | 3.48178816 | 251.776 | 3.53152633 | 252.887 | 3.71550584 | 253.998 | 3.59044456 | 255.109 | 26.0188179 | 256.434 | 25.7662525 | 257.484 | 26.95852705 | 259.345 | 1.495261
30 | 3.47738576 | 260.457 | 3.52719879 | 261.57 | 3.71226144 | 262.681 | 3.5869298 | 263.793 | 26.1334438 | 265.115 | 25.847599 | 266.166 | 26.95874125 | 268.029 | 1.560291
31 | 3.47316456 | 269.141 | 3.52304006 | 270.253 | 3.70911503 | 271.365 | 3.58354568 | 272.476 | 26.1958485 | 273.798 | 25.9014854 | 274.849 | 26.95916965 | 276.712 | 1.625315
32 | 3.46911955 | 277.824 | 3.5190165 | 278.935 | 3.70606852 | 280.047 | 3.58028841 | 281.159 | 26.2788467 | 282.481 | 25.9496956 | 283.532 | 26.959192 | 285.394 | 1.690332
33 | 3.46522999 | 286.506 | 3.51518226 | 287.617 | 3.70311713 | 288.728 | 3.57713699 | 289.84 | 26.3551502 | 291.162 | 26.0204926 | 292.213 | 26.95967255 | 294.074 | 1.755334
34 | 3.46148705 | 295.186 | 3.51148391 | 296.298 | 3.70024896 | 297.41 | 3.57408929 | 298.522 | 26.4555054 | 299.845 | 26.090765 | 300.895 | 26.9600358 | 302.756 | 1.820353
35 | 3.45789194 | 303.867 | 3.50792861 | 304.978 | 3.69746447 | 306.09 | 3.57114983 | 307.202 | 26.4979801 | 308.525 | 26.1571846 | 309.575 | 26.96046605 | 311.437 | 1.885365
36 | 3.45442677 | 312.549 | 3.5045042 | 313.66 | 3.69476223 | 314.771 | 3.56830525 | 315.883 | 26.5981827 | 317.207 | 26.2423611 | 318.257 | 26.96055735 | 320.119 | 1.950385
37 | 3.45108128 | 321.23 | 3.50118303 | 322.341 | 3.69213891 | 323.452 | 3.5655427 | 324.563 | 26.6687717 | 325.885 | 26.2900543 | 326.936 | 26.96079015 | 328.799 | 2.015391
38 | 3.44786215 | 329.911 | 3.49797463 | 331.022 | 3.68957901 | 332.133 | 3.56287146 | 333.244 | 26.7137814 | 334.568 | 26.3531399 | 335.619 | 26.9611627 | 337.482 | 2.080419
39 | 3.44474912 | 338.594 | 3.49489045 | 339.705 | 3.68708801 | 340.816 | 3.56027007 | 341.927 | 26.7808399 | 343.249 | 26.3663502 | 344.3 | 26.96146255 | 346.163 | 2.145434
40 | 3.441751 | 347.275 | 3.49191999 | 348.387 | 3.6846652 | 349.499 | 3.55773926 | 350.611 | 26.8783073 | 351.933 | 26.4449577 | 352.984 | 26.9620046 | 354.846 | 2.210465
41 | 3.43885303 | 355.958 | 3.48901629 | 357.069 | 3.68229938 | 358.181 | 3.55528235 | 359.292 | 26.9226284 | 360.618 | 26.4979935 | 361.668 | 26.961904 | 363.528 | 2.275488
42 | 3.43604589 | 364.64 | 3.48622227 | 365.752 | 3.67999434 | 366.863 | 3.55289459 | 367.974 | 26.9878349 | 369.297 | 26.5349636 | 370.347 | 26.96267515 | 372.21 | 2.340513
43 | 3.43332529 | 373.321 | 3.48351693 | 374.432 | 3.6777451 | 375.544 | 3.55057096 | 376.656 | 27.0687485 | 377.979 | 26.5941639 | 379.029 | 26.9630272 | 380.89 | 2.405524
44 | 3.43069148 | 382.002 | 3.48089743 | 383.113 | 3.67554665 | 384.224 | 3.54831314 | 385.335 | 27.1140461 | 386.658 | 26.6486893 | 387.709 | 26.9634314 | 389.57 | 2.470536
45 | 3.42815018 | 390.682 | 3.47836518 | 391.794 | 3.67339754 | 392.905 | 3.54610181 | 394.016 | 27.1715832 | 395.339 | 26.7012196 | 396.389 | 26.9634761 | 398.252 | 2.535563
46 | 3.42569733 | 399.364 | 3.47589827 | 400.475 | 3.67130494 | 401.586 | 3.54395485 | 402.698 | 27.2503166 | 404.021 | 26.7480469 | 405.072 | 26.9636605 | 406.935 | 2.600597
47 | 3.42330265 | 408.047 | 3.47350216 | 409.159 | 3.6692481 | 410.271 | 3.5418582 | 411.382 | 27.2942715 | 412.704 | 26.8082542 | 413.755 | 26.96404045 | 415.618 | 2.665633
48 | 3.4209969 | 416.73 | 3.47117805 | 417.842 | 3.66724157 | 418.954 | 3.53980374 | 420.065 | 27.3791752 | 421.387 | 26.8234615 | 422.438 | 26.96429195 | 424.299 | 2.730655
49 | 3.41875196 | 425.412 | 3.46890378 | 426.523 | 3.66527843 | 427.634 | 3.53779745 | 428.745 | 27.4192734 | 430.068 | 26.8953571 | 431.119 | 26.9646868 | 432.981 | 2.795684
50 | 3.41656542 | 434.092 | 3.46670461 | 435.203 | 3.66335344 | 436.314 | 3.53583837 | 437.425 | 27.4789371 | 438.748 | 26.9324722 | 439.798 | 26.96514315 | 441.659 | 2.860685
51 | 3.41445088 | 442.77 | 3.46456432 | 443.882 | 3.66146731 | 444.993 | 3.53392911 | 446.104 | 27.5468197 | 447.427 | 26.9826603 | 448.477 | 26.9652121 | 450.339 | 2.925701
52 | 3.41238999 | 451.451 | 3.4624722 | 452.562 | 3.65961504 | 453.673 | 3.53205109 | 454.784 | 27.6042938 | 456.107 | 27.0443478 | 457.157 | 26.96534245 | 459.02 | 2.990725
53 | 3.41039324 | 460.132 | 3.4604373 | 461.243 | 3.6578064 | 462.355 | 3.53021812 | 463.467 | 27.6518726 | 464.789 | 27.0782528 | 465.84 | 26.9658789 | 467.703 | 3.055766
54 | 3.40845132 | 468.815 | 3.45845771 | 469.927 | 3.65602493 | 471.038 | 3.52843237 | 472.149 | 27.6813221 | 473.471 | 27.1080399 | 474.521 | 26.96582115 | 476.383 | 3.120783
55 | 3.40656233 | 477.495 | 3.4565196 | 478.607 | 3.65427113 | 479.719 | 3.52667689 | 480.83 | 27.7493343 | 482.154 | 27.1693993 | 483.204 | 26.9662235 | 485.067 | 3.185832
56 | 3.40471745 | 486.179 | 3.45462871 | 487.29 | 3.65255713 | 488.402 | 3.5249536 | 489.515 | 27.8241615 | 490.838 | 27.2382565 | 491.888 | 26.9665271 | 493.75 | 3.250874
57 | 3.40291452 | 494.861 | 3.45280004 | 495.972 | 3.65086699 | 497.083 | 3.52326083 | 498.194 | 27.8661213 | 499.517 | 27.2847481 | 500.567 | 26.96655875 | 502.429 | 3.315885
58 | 3.40116024 | 503.541 | 3.45098472 | 504.652 | 3.64921212 | 505.763 | 3.52160358 | 506.874 | 27.9142361 | 508.197 | 27.3447628 | 509.247 | 26.9669257 | 511.109 | 3.380906
59 | 3.39945054 | 512.22 | 3.44921136 | 513.331 | 3.64758706 | 514.442 | 3.51998162 | 515.553 | 27.96101 | 516.876 | 27.3671513 | 517.927 | 26.9673001 | 519.789 | 3.445927
60 | 3.39778662 | 520.901 | 3.44748831 | 522.013 | 3.64597583 | 523.124 | 3.51837492 | 524.235 | 28.0057774 | 525.559 | 27.4184666 | 526.61 | 26.9678049 | 528.472 | 3.510972
61 | 3.39615846 | 529.584 | 3.44580698 | 530.696 | 3.64440775 | 531.807 | 3.51681113 | 532.919 | 28.046175 | 534.241 | 27.4262981 | 535.292 | 26.96791665 | 537.155 | 3.576017
62 | 3.39457107 | 538.267 | 3.44416904 | 539.379 | 3.6428535 | 540.491 | 3.51527095 | 541.602 | 28.0879364 | 542.925 | 27.4704266 | 543.975 | 26.96772105 | 545.839 | 3.641069
63 | 3.39303207 | 546.95 | 3.44256735 | 548.061 | 3.64132595 | 549.173 | 3.51376843 | 550.285 | 28.1625996 | 551.609 | 27.5128746 | 552.66 | 26.9685164 | 554.522 | 3.706115
64 | 3.39149833 | 555.633 | 3.44097877 | 556.744 | 3.63982058 | 557.855 | 3.51227736 | 558.967 | 28.216713 | 560.29 | 27.5696888 | 561.34 | 26.9684624 | 563.201 | 3.771132
65 | 3.39001107 | 564.312 | 3.43943405 | 565.423 | 3.63834095 | 566.534 | 3.51081109 | 567.645 | 28.2769966 | 568.968 | 27.6248379 | 570.018 | 26.9692 | 571.879 | 3.836143
66 | 3.38854742 | 572.992 | 3.43793631 | 574.103 | 3.63687539 | 575.214 | 3.50937772 | 576.325 | 28.3277378 | 577.648 | 27.6701031 | 578.699 | 26.96923725 | 580.56 | 3.901176
67 | 3.38712955 | 581.671 | 3.43646026 | 582.782 | 3.63543081 | 583.893 | 3.50796247 | 585.004 | 28.3987446 | 586.327 | 27.734127 | 587.377 | 26.9694645 | 589.24 | 3.966202
68 | 3.38574076 | 590.352 | 3.43501973 | 591.465 | 3.63401484 | 592.576 | 3.50656462 | 593.687 | 28.4311199 | 595.011 | 27.7538223 | 596.062 | 26.96997115 | 597.926 | 4.031275
69 | 3.38437819 | 599.037 | 3.43360543 | 600.148 | 3.63261223 | 601.259 | 3.50518894 | 602.371 | 28.4873524 | 603.693 | 27.8563862 | 604.743 | 26.96988175 | 606.607 | 4.09631
70 | 3.38304305 | 607.718 | 3.4322331 | 608.83 | 3.6312294 | 609.942 | 3.50383162 | 611.053 | 28.5564919 | 612.377 | 27.8672638 | 613.427 | 26.9704312 | 615.29 | 4.161361
71 | 3.38173747 | 616.401 | 3.43088531 | 617.512 | 3.62986755 | 618.623 | 3.5025003 | 619.735 | 28.6065998 | 621.058 | 27.9050198 | 622.108 | 26.9700587 | 623.97 | 4.226389
72 | 3.38045049 | 625.081 | 3.42956614 | 626.192 | 3.6285224 | 627.303 | 3.50119066 | 628.414 | 28.6666698 | 629.738 | 27.9323997 | 630.788 | 26.97040515 | 632.65 | 4.291417
73 | 3.3792026 | 633.761 | 3.4282558 | 634.872 | 3.62719607 | 635.983 | 3.49989438 | 637.094 | 28.7047329 | 638.417 | 28.0140934 | 639.467 | 26.97078885 | 641.328 | 4.356432
74 | 3.37797308 | 642.44 | 3.42699265 | 643.551 | 3.62588358 | 644.662 | 3.4986105 | 645.773 | 28.7725449 | 647.097 | 28.0179634 | 648.148 | 26.9707516 | 650.009 | 4.421469
75 | 3.37676167 | 651.121 | 3.42575502 | 652.232 | 3.62458897 | 653.345 | 3.49736285 | 654.456 | 28.8015995 | 655.781 | 28.0919609 | 656.831 | 26.9710999 | 658.694 | 4.486537
76 | 3.37557936 | 659.806 | 3.4245286 | 660.918 | 3.62330437 | 662.029 | 3.49612761 | 663.141 | 28.8701897 | 664.463 | 28.1163445 | 665.513 | 26.9714035 | 667.376 | 4.551583
77 | 3.37440944 | 668.488 | 3.42331362 | 669.763 | 3.62201333 | 670.873 | 3.49488211 | 671.986 | 28.9188976 | 673.308 | 28.1655922 | 674.358 | 26.97190085 | 676.222 | 4.617859
78 | 3.37323618 | 677.333 | 3.42214131 | 678.444 | 3.62075758 | 679.555 | 3.49366903 | 680.667 | 28.9642735 | 681.989 | 28.2198544 | 683.039 | 26.97165685 | 684.902 | 4.68289
79 | 3.37210941 | 686.014 | 3.42098927 | 687.125 | 3.61952281 | 688.237 | 3.49248266 | 689.349 | 29.0226612 | 690.672 | 28.2669373 | 691.722 | 26.97205355 | 693.584 | 4.747938
80 | 3.37100387 | 694.695 | 3.41985822 | 695.806 | 3.61830187 | 696.917 | 3.49129701 | 698.028 | 29.0388775 | 699.351 | 28.3374233 | 700.401 | 26.9718617 | 702.262 | 4.812955
81 | 3.36990952 | 703.374 | 3.41874146 | 704.485 | 3.61709166 | 705.597 | 3.49014378 | 706.709 | 29.0994892 | 708.032 | 28.3616772 | 709.083 | 26.9728638 | 710.944 | 4.878005
82 | 3.36882973 | 712.055 | 3.41765428 | 713.166 | 3.61589813 | 714.277 | 3.48898506 | 715.388 | 29.1518555 | 716.711 | 28.3940487 | 717.761 | 26.97272225 | 719.624 | 4.943039
83 | 3.36776948 | 720.736 | 3.41658735 | 721.847 | 3.61471844 | 722.958 | 3.48783326 | 724.07 | 29.2104053 | 725.392 | 28.461319 | 726.443 | 26.97285635 | 728.306 | 5.008089
84 | 3.36673808 | 729.418 | 3.41553783 | 730.53 | 3.6135478 | 731.641 | 3.48670745 | 732.752 | 29.2761898 | 734.074 | 28.4850616 | 735.125 | 26.9731246 | 736.989 | 5.073146
85 | 3.36570048 | 738.1 | 3.41450524 | 739.211 | 3.61238647 | 740.323 | 3.48559093 | 741.434 | 29.30937 | 742.758 | 28.5363083 | 743.809 | 26.97346545 | 745.672 | 5.138205
86 | 3.36469793 | 746.784 | 3.41351724 | 747.895 | 3.61123848 | 749.007 | 3.4844768 | 750.118 | 29.3435535 | 751.441 | 28.6050758 | 752.491 | 26.9734282 | 754.352 | 5.203241
87 | 3.3637042 | 755.464 | 3.41251397 | 756.575 | 3.61010361 | 757.686 | 3.48336434 | 758.797 | 29.4239922 | 760.121 | 28.6376553 | 761.171 | 26.97414905 | 763.032 | 5.268278
88 | 3.36275744 | 764.144 | 3.41154432 | 765.255 | 3.60898376 | 766.366 | 3.48228168 | 767.477 | 29.4614735 | 768.8 | 28.66716 | 769.85 | 26.97395535 | 771.711 | 5.333308
89 | 3.36179376 | 772.822 | 3.4106164 | 773.933 | 3.60787249 | 775.044 | 3.48119354 | 776.156 | 29.4821873 | 777.479 | 28.7119217 | 778.529 | 26.97436325 | 780.39 | 5.398339
90 | 3.36083364 | 781.502 | 3.40966463 | 782.613 | 3.60677433 | 783.724 | 3.48012686 | 784.836 | 29.5462589 | 786.161 | 28.7446575 | 787.211 | 26.97498725 | 789.074 | 5.463408
91 | 3.35990429 | 790.186 | 3.40873432 | 791.297 | 3.60568738 | 792.409 | 3.47908139 | 793.521 | 29.6285839 | 794.844 | 28.8125381 | 795.895 | 26.97469295 | 797.758 | 5.528477
92 | 3.35897326 | 798.87 | 3.40782928 | 799.981 | 3.60460734 | 801.093 | 3.47805023 | 802.205 | 29.6585083 | 803.529 | 28.8169365 | 804.579 | 26.9747246 | 806.442 | 5.593546
93 | 3.35806036 | 807.554 | 3.40692472 | 808.665 | 3.60353494 | 809.777 | 3.47701097 | 810.889 | 29.6749516 | 812.213 | 28.8360844 | 813.263 | 26.9749239 | 815.125 | 5.658608
94 | 3.35716343 | 816.238 | 3.40605593 | 817.349 | 3.60247684 | 818.46 | 3.47598433 | 819.571 | 29.7040024 | 820.893 | 28.8885059 | 821.944 | 26.97549945 | 823.805 | 5.723649
95 | 3.3562541 | 824.917 | 3.40518522 | 826.028 | 3.6014266 | 827.139 | 3.47497749 | 828.25 | 29.7283516 | 829.573 | 28.9419231 | 830.623 | 26.97585895 | 832.484 | 5.788684
96 | 3.35536027 | 833.596 | 3.40434384 | 834.707 | 3.60038543 | 835.818 | 3.47398043 | 836.929 | 29.775898 | 838.252 | 28.989994 | 839.302 | 26.975831 | 841.164 | 5.853725
97 | 3.354491 | 842.276 | 3.40351152 | 843.387 | 3.59935308 | 844.498 | 3.47297812 | 845.609 | 29.8215466 | 846.932 | 29.0048141 | 847.982 | 26.97560375 | 849.844 | 5.918766
98 | 3.35363531 | 850.956 | 3.40268707 | 852.068 | 3.5983305 | 853.179 | 3.47199035 | 854.291 | 29.8799629 | 855.613 | 29.079607 | 856.663 | 26.97592415 | 858.525 | 5.983816
99 | 3.35279417 | 859.637 | 3.40187669 | 860.749 | 3.59731698 | 861.861 | 3.47101903 | 862.972 | 29.9142532 | 864.294 | 29.100256 | 865.344 | 26.97608435 | 867.207 | 6.048873
100 | 3.35197067 | 868.32 | 3.40108085 | 869.431 | 3.596313 | 870.542 | 3.47004151 | 871.654 | 29.9631329 | 872.976 | 29.1556778 | 874.027 | 26.97637675 | 875.89 | 6.113939
101 | 3.35116577 | 877.002 | 3.40029883 | 878.114 | 3.59532237 | 879.225 | 3.46906734 | 880.336 | 30.0273552 | 881.659 | 29.1847382 | 882.711 | 26.97671205 | 884.571 | 6.17899
102 | 3.35036731 | 885.683 | 3.3995266 | 886.795 | 3.59433413 | 887.907 | 3.46810675 | 889.018 | 30.100153 | 890.341 | 29.2305832 | 891.391 | 26.97622405 | 893.252 | 6.24404
103 | 3.34958816 | 894.363 | 3.39876795 | 895.475 | 3.59335923 | 896.586 | 3.46715736 | 897.697 | 30.1208096 | 899.02 | 29.2767811 | 900.071 | 26.97641775 | 901.933 | 6.309091
104 | 3.34882569 | 903.044 | 3.39801192 | 904.155 | 3.59239125 | 905.266 | 3.466223 | 906.377 | 30.1378326 | 907.7 | 29.2652931 | 908.75 | 26.97676795 | 910.611 | 6.37412
105 | 3.34807038 | 911.723 | 3.39726734 | 912.835 | 3.591429 | 913.948 | 3.4652648 | 915.059 | 30.1836929 | 916.381 | 29.3295326 | 917.432 | 26.97714605 | 919.295 | 6.439195
106 | 3.34730864 | 920.407 | 3.39652586 | 921.518 | 3.59047103 | 922.629 | 3.46433282 | 923.741 | 30.2525005 | 925.063 | 29.3593597 | 926.114 | 26.9771479 | 927.977 | 6.504255
107 | 3.34656763 | 929.089 | 3.39580274 | 930.201 | 3.58952475 | 931.312 | 3.46344543 | 932.425 | 30.2820549 | 933.747 | 29.4064522 | 934.798 | 26.9774478 | 936.661 | 6.56933
108 | 3.34583116 | 937.773 | 3.39509964 | 938.885 | 3.58858156 | 939.997 | 3.46255755 | 941.109 | 30.3132324 | 942.433 | 29.4598351 | 943.485 | 26.97755395 | 945.347 | 6.634421
109 | 3.34511447 | 946.459 | 3.39440203 | 947.57 | 3.58764338 | 948.682 | 3.46165562 | 949.793 | 30.347517 | 951.116 | 29.441782 | 952.167 | 26.977567 | 954.028 | 6.699475
110 | 3.344414 | 955.14 | 3.39370465 | 956.251 | 3.58671761 | 957.362 | 3.46077323 | 958.473 | 30.3848591 | 959.796 | 29.4846592 | 960.847 | 26.97760985 | 962.708 | 6.764521
111 | 3.34370065 | 963.82 | 3.39302063 | 964.931 | 3.58579588 | 966.042 | 3.45989513 | 967.154 | 30.4238777 | 968.477 | 29.5408878 | 969.527 | 26.97780915 | 971.389 | 6.829575
112 | 3.34301209 | 972.501 | 3.39234853 | 973.612 | 3.58487606 | 974.724 | 3.45901275 | 975.837 | 30.4733868 | 977.159 | 29.6139584 | 978.209 | 26.97797865 | 980.07 | 6.894629
113 | 3.3423357 | 981.183 | 3.39169097 | 982.294 | 3.58397412 | 983.405 | 3.45813632 | 984.517 | 30.559679 | 985.839 | 29.6532917 | 986.889 | 26.97843125 | 988.751 | 6.959684
114 | 3.34166098 | 989.863 | 3.39103866 | 990.975 | 3.58307695 | 992.086 | 3.45726466 | 993.198 | 30.5746822 | 994.52 | 29.7590256 | 995.57 | 26.97804385 | 997.432 | 7.024739
115 | 3.34099555 | 998.544 | 3.39039302 | 999.655 | 3.58218312 | 1000.767 | 3.45640635 | 1001.879 | 30.6056519 | 1003.203 | 29.737833 | 1004.254 | 26.9788727 | 1006.117 | 7.089826
116 | 3.34034109 | 1007.229 | 3.38976598 | 1008.34 | 3.58129716 | 1009.453 | 3.45556521 | 1010.564 | 30.7043266 | 1011.888 | 29.8033981 | 1012.939 | 26.9785486 | 1014.8 | 7.154896
117 | 3.3396976 | 1015.912 | 3.38915133 | 1017.023 | 3.58042359 | 1018.134 | 3.4547174 | 1019.246 | 30.7136078 | 1020.568 | 29.8530464 | 1021.618 | 26.9787926 | 1023.479 | 7.219938
118 | 3.33906436 | 1024.591 | 3.38853931 | 1025.702 | 3.57955575 | 1026.813 | 3.45389342 | 1027.924 | 30.7966423 | 1029.247 | 29.9061203 | 1030.297 | 26.97921915 | 1032.159 | 7.284988
119 | 3.33844328 | 1033.27 | 3.38793015 | 1034.381 | 3.57868862 | 1035.492 | 3.45308709 | 1036.603 | 30.8307552 | 1037.926 | 29.9349365 | 1038.977 | 26.978977 | 1040.838 | 7.350029
120 | 3.3378334 | 1041.95 | 3.38733888 | 1043.061 | 3.5778358 | 1044.172 | 3.45228696 | 1045.283 | 30.8827648 | 1046.607 | 29.9766445 | 1047.658 | 26.97935515 | 1049.521 | 7.415102
121 | 3.3372314 | 1050.633 | 3.38675451 | 1051.744 | 3.57698679 | 1052.855 | 3.45149899 | 1053.967 | 30.9395218 | 1055.29 | 30.0293064 | 1056.34 | 26.979208 | 1058.203 | 7.480167
122 | 3.33662891 | 1059.315 | 3.38617444 | 1060.427 | 3.57614446 | 1061.538 | 3.45071483 | 1062.65 | 30.9582081 | 1063.972 | 30.0528183 | 1065.023 | 26.97917445 | 1066.885 | 7.545232
123 | 3.33603454 | 1067.997 | 3.38560247 | 1069.108 | 3.57531428 | 1070.22 | 3.44993615 | 1071.332 | 31.0098228 | 1072.654 | 30.0681553 | 1073.704 | 26.97960475 | 1075.567 | 7.610298
124 | 3.33545685 | 1076.679 | 3.38503957 | 1077.791 | 3.57448554 | 1078.902 | 3.44918561 | 1080.014 | 31.0351143 | 1081.337 | 30.0917988 | 1082.387 | 26.9795917 | 1084.248 | 7.675356
125 | 3.33488917 | 1085.361 | 3.38449025 | 1086.472 | 3.57366252 | 1087.583 | 3.44842958 | 1088.694 | 31.0916348 | 1090.017 | 30.1538582 | 1091.067 | 26.97988415 | 1092.929 | 7.740415
126 | 3.33431816 | 1094.041 | 3.38393807 | 1095.152 | 3.57283974 | 1096.263 | 3.44768476 | 1097.374 | 31.1493473 | 1098.697 | 30.1856327 | 1099.747 | 26.9803535 | 1101.609 | 7.805467
127 | 3.33377147 | 1102.721 | 3.38340116 | 1103.833 | 3.57202554 | 1104.945 | 3.44694567 | 1106.056 | 31.1890545 | 1107.378 | 30.2306995 | 1108.428 | 26.9797966 | 1110.289 | 7.870519
128 | 3.33322239 | 1111.401 | 3.38287187 | 1112.513 | 3.57122302 | 1113.624 | 3.44621563 | 1114.735 | 31.237175 | 1116.057 | 30.2873535 | 1117.108 | 26.9800741 | 1118.971 | 7.935586
129 | 3.33270025 | 1120.083 | 3.38234711 | 1121.194 | 3.57042313 | 1122.306 | 3.44549966 | 1123.417 | 31.2433434 | 1124.741 | 30.2557011 | 1125.792 | 26.98025665 | 1127.655 | 8.000668
130 | 3.33217907 | 1128.767 | 3.3818295 | 1129.879 | 3.56963205 | 1130.991 | 3.44478011 | 1132.102 | 31.2764492 | 1133.425 | 30.3296814 | 1134.476 | 26.9805137 | 1136.339 | 8.065751
131 | 3.3316462 | 1137.451 | 3.38131738 | 1138.562 | 3.56884384 | 1139.673 | 3.44406986 | 1140.785 | 31.3490791 | 1142.107 | 30.3708801 | 1143.157 | 26.9807242 | 1145.018 | 8.130797
132 | 3.3311193 | 1146.13 | 3.38080788 | 1147.242 | 3.56805801 | 1148.353 | 3.44337225 | 1149.464 | 31.387701 | 1150.787 | 30.38237 | 1151.838 | 26.98056215 | 1153.699 | 8.195858
133 | 3.33061576 | 1154.811 | 3.38031435 | 1155.922 | 3.56728578 | 1157.033 | 3.44268394 | 1158.146 | 31.4248409 | 1159.468 | 30.449194 | 1160.518 | 26.98015235 | 1162.379 | 8.26091
134 | 3.3301239 | 1163.491 | 3.37982297 | 1164.602 | 3.56651115 | 1165.713 | 3.44200325 | 1166.824 | 31.4439735 | 1168.146 | 30.485014 | 1169.196 | 26.98039635 | 1171.057 | 8.325948
135 | 3.32961822 | 1172.17 | 3.37933445 | 1173.281 | 3.56574273 | 1174.392 | 3.4413321 | 1175.503 | 31.4707432 | 1176.826 | 30.4923248 | 1177.877 | 26.980849 | 1179.74 | 8.391024
136 | 3.32913375 | 1180.852 | 3.37885141 | 1181.963 | 3.56498051 | 1183.075 | 3.44067097 | 1184.186 | 31.4983883 | 1185.508 | 30.4876652 | 1186.559 | 26.98061615 | 1188.421 | 8.456085
137 | 3.32865453 | 1189.533 | 3.37837481 | 1190.645 | 3.56422281 | 1191.756 | 3.44000554 | 1192.868 | 31.5595169 | 1194.19 | 30.5286732 | 1195.241 | 26.9807596 | 1197.103 | 8.521153
138 | 3.32818246 | 1198.215 | 3.37790489 | 1199.327 | 3.56346536 | 1200.439 | 3.43934608 | 1201.55 | 31.5792828 | 1202.872 | 30.5661278 | 1203.923 | 26.9813407 | 1205.786 | 8.586231
139 | 3.32770467 | 1206.898 | 3.37744522 | 1208.01 | 3.56271791 | 1209.122 | 3.43869567 | 1210.233 | 31.6061192 | 1211.556 | 30.6473198 | 1212.607 | 26.98137795 | 1214.468 | 8.651301
140 | 3.32723832 | 1215.581 | 3.37699223 | 1216.692 | 3.56197524 | 1217.803 | 3.43805552 | 1218.914 | 31.6906414 | 1220.237 | 30.707262 | 1221.288 | 26.98125505 | 1223.149 | 8.716363
141 | 3.32677984 | 1224.261 | 3.37653589 | 1225.372 | 3.56123495 | 1226.483 | 3.43742251 | 1227.594 | 31.6945152 | 1228.917 | 30.7427769 | 1229.967 | 26.98143945 | 1231.828 | 8.781411
142 | 3.3263309 | 1232.94 | 3.37609196 | 1234.052 | 3.56050277 | 1235.163 | 3.43679643 | 1236.275 | 31.7364445 | 1237.598 | 30.780592 | 1238.649 | 26.9814357 | 1240.51 | 8.846481
143 | 3.32589722 | 1241.621 | 3.3756516 | 1242.732 | 3.55977368 | 1243.843 | 3.43617439 | 1244.956 | 31.7567902 | 1246.278 | 30.8472595 | 1247.328 | 26.9815065 | 1249.191 | 8.911544
144 | 3.3254571 | 1250.303 | 3.37521482 | 1251.414 | 3.55904365 | 1252.525 | 3.43555713 | 1253.638 | 31.8155212 | 1254.96 | 30.8449059 | 1256.01 | 26.9816406 | 1257.873 | 8.976615
145 | 3.32501388 | 1258.985 | 3.37478209 | 1260.097 | 3.55832648 | 1261.208 | 3.43494201 | 1262.32 | 31.8718567 | 1263.643 | 30.9133129 | 1264.694 | 26.9817654 | 1266.557 | 9.041701
146 | 3.3245883 | 1267.669 | 3.37435675 | 1268.782 | 3.5576098 | 1269.893 | 3.43433356 | 1271.004 | 31.926342 | 1272.326 | 30.9405174 | 1273.377 | 26.9820057 | 1275.239 | 9.106772
147 | 3.3241663 | 1276.351 | 3.37393141 | 1277.462 | 3.55689454 | 1278.573 | 3.4337368 | 1279.684 | 31.9548759 | 1281.007 | 30.9991913 | 1282.057 | 26.9818902 | 1283.919 | 9.171829
148 | 3.32375145 | 1285.03 | 3.37351632 | 1286.141 | 3.55619073 | 1287.252 | 3.43314266 | 1288.363 | 32.0120354 | 1289.686 | 31.0510902 | 1290.737 | 26.98207645 | 1292.599 | 9.236885
149 | 3.32335019 | 1293.711 | 3.37310266 | 1294.822 | 3.55548763 | 1295.933 | 3.43255186 | 1297.045 | 32.0184174 | 1298.368 | 31.098278 | 1299.418 | 26.98211745 | 1301.279 | 9.301942
150 | 3.32294536 | 1302.391 | 3.37270188 | 1303.502 | 3.55478644 | 1304.614 | 3.43196726 | 1305.726 | 32.0821609 | 1307.048 | 31.142765 | 1308.098 | 26.9818194 | 1309.961 | 9.367013
151 | 3.32254028 | 1311.073 | 3.37228632 | 1312.185 | 3.5540874 | 1313.296 | 3.4313879 | 1314.409 | 32.1345406 | 1315.731 | 31.1893673 | 1316.781 | 26.98242105 | 1318.644 | 9.432094
152 | 3.32215261 | 1319.756 | 3.37188983 | 1320.868 | 3.55339789 | 1321.979 | 3.43081403 | 1323.091 | 32.1651497 | 1324.413 | 31.1938667 | 1325.465 | 26.9827638 | 1327.327 | 9.497175
153 | 3.32175827 | 1328.439 | 3.37148929 | 1329.551 | 3.55271173 | 1330.663 | 3.43023753 | 1331.774 | 32.2680931 | 1333.096 | 31.2427864 | 1334.146 | 26.9824993 | 1336.01 | 9.562255
154 | 3.32137465 | 1337.121 | 3.3710959 | 1338.232 | 3.55203032 | 1339.343 | 3.42967272 | 1340.455 | 32.2873077 | 1341.778 | 31.2400188 | 1342.829 | 26.9827377 | 1344.689 | 9.627306
155 | 3.32099748 | 1345.801 | 3.3707099 | 1346.913 | 3.55135584 | 1348.026 | 3.42911434 | 1349.137 | 32.3301926 | 1350.461 | 31.3086014 | 1351.512 | 26.98251235 | 1353.373 | 9.692394
156 | 3.32061386 | 1354.485 | 3.37032342 | 1355.597 | 3.55068254 | 1356.708 | 3.4285531 | 1357.82 | 32.3456421 | 1359.142 | 31.331234 | 1360.192 | 26.98249555 | 1362.054 | 9.757459
157 | 3.32024074 | 1363.166 | 3.36994219 | 1364.278 | 3.55001736 | 1365.389 | 3.42800283 | 1366.5 | 32.3601418 | 1367.823 | 31.328413 | 1368.874 | 26.9825179 | 1370.735 | 9.822524
158 | 3.31986928 | 1371.847 | 3.36956239 | 1372.959 | 3.54935122 | 1374.071 | 3.42745495 | 1375.182 | 32.3939133 | 1376.504 | 31.4198265 | 1377.555 | 26.98221615 | 1379.417 | 9.887596
159 | 3.3195076 | 1380.529 | 3.36919308 | 1381.64 | 3.54869032 | 1382.752 | 3.42691922 | 1383.863 | 32.4617271 | 1385.188 | 31.427454 | 1386.238 | 26.98265575 | 1388.101 | 9.952684
160 | 3.31914949 | 1389.213 | 3.36881733 | 1390.326 | 3.54803443 | 1391.437 | 3.42638159 | 1392.548 | 32.4757233 | 1393.871 | 31.4953995 | 1394.922 | 26.98274145 | 1396.785 | 10.01777
161 | 3.31880069 | 1397.898 | 3.36845183 | 1399.009 | 3.54738593 | 1400.12 | 3.4258461 | 1401.232 | 32.5169716 | 1402.554 | 31.5152016 | 1403.604 | 26.98282895 | 1405.467 | 10.08285
162 | 3.31845403 | 1406.579 | 3.36808848 | 1407.69 | 3.5467391 | 1408.801 | 3.425313 | 1409.912 | 32.6172714 | 1411.234 | 31.5788078 | 1412.284 | 26.982747 | 1414.145 | 10.14789
163 | 3.31809235 | 1415.257 | 3.3677268 | 1416.369 | 3.5460906 | 1417.48 | 3.42478299 | 1418.591 | 32.6504745 | 1419.915 | 31.5711117 | 1420.965 | 26.98288485 | 1422.826 | 10.21296
164 | 3.31775355 | 1423.938 | 3.36736488 | 1425.05 | 3.54544616 | 1426.163 | 3.42426038 | 1427.274 | 32.6363945 | 1428.597 | 31.6182556 | 1429.647 | 26.98352745 | 1431.508 | 10.27803
165 | 3.31740284 | 1432.62 | 3.36700821 | 1433.732 | 3.5448029 | 1434.843 | 3.42373919 | 1435.954 | 32.7168503 | 1437.277 | 31.6628437 | 1438.327 | 26.9826185 | 1440.19 | 10.3431
166 | 3.31706882 | 1441.302 | 3.3666575 | 1442.413 | 3.5441637 | 1443.524 | 3.42322779 | 1444.636 | 32.7873878 | 1445.96 | 31.6770248 | 1447.01 | 26.9832723 | 1448.873 | 10.40819
167 | 3.31673121 | 1449.985 | 3.36630487 | 1451.096 | 3.5435276 | 1452.207 | 3.42271495 | 1453.318 | 32.7917328 | 1454.642 | 31.728138 | 1455.693 | 26.9834697 | 1457.556 | 10.47327
168 | 3.31639123 | 1458.668 | 3.36595869 | 1459.78 | 3.54289556 | 1460.892 | 3.42221069 | 1462.003 | 32.8379173 | 1463.325 | 31.7091217 | 1464.375 | 26.9834157 | 1466.238 | 10.53834
169 | 3.31605005 | 1467.35 | 3.36561155 | 1468.461 | 3.54226732 | 1469.572 | 3.42170238 | 1470.684 | 32.8301392 | 1472.006 | 31.7652512 | 1473.056 | 26.9837044 | 1474.918 | 10.6034
170 | 3.31572962 | 1476.03 | 3.36526918 | 1477.141 | 3.54164672 | 1478.252 | 3.42120457 | 1479.363 | 32.8961372 | 1480.687 | 31.8299828 | 1481.737 | 26.9835107 | 1483.599 | 10.66847
171 | 3.31540585 | 1484.711 | 3.36493325 | 1485.822 | 3.54102564 | 1486.933 | 3.4207046 | 1488.044 | 32.8902855 | 1489.367 | 31.8950481 | 1490.417 | 26.98374165 | 1492.277 | 10.73352
172 | 3.31508207 | 1493.389 | 3.36459279 | 1494.5 | 3.5404048 | 1495.611 | 3.42020583 | 1496.722 | 32.9535179 | 1498.045 | 31.9428349 | 1499.096 | 26.9837901 | 1500.957 | 10.79858
173 | 3.3147707 | 1502.069 | 3.36426187 | 1503.18 | 3.53978753 | 1504.291 | 3.41971159 | 1505.404 | 33.045311 | 1506.726 | 32.0179024 | 1507.777 | 26.98347345 | 1509.64 | 10.86366
174 | 3.31445575 | 1510.752 | 3.36393189 | 1511.864 | 3.53918123 | 1512.975 | 3.41922021 | 1514.086 | 33.072361 | 1515.412 | 32.0516586 | 1516.462 | 26.98384785 | 1518.324 | 10.92875
175 | 3.31413794 | 1519.436 | 3.3636086 | 1520.547 | 3.53856778 | 1521.658 | 3.41873121 | 1522.77 | 33.0969467 | 1524.092 | 32.0864143 | 1525.142 | 26.983656 | 1527.004 | 10.99381
176 | 3.31383467 | 1528.116 | 3.36328244 | 1529.227 | 3.5379622 | 1530.338 | 3.41824841 | 1531.45 | 33.1740761 | 1532.772 | 32.0974007 | 1533.823 | 26.98382175 | 1535.686 | 11.05889
177 | 3.31353521 | 1536.798 | 3.36296058 | 1537.91 | 3.53735781 | 1539.021 | 3.41776776 | 1540.132 | 33.2128754 | 1541.456 | 32.1390495 | 1542.507 | 26.9838702 | 1544.369 | 11.12397
178 | 3.31323409 | 1545.48 | 3.36264086 | 1546.592 | 3.53675175 | 1547.703 | 3.41728592 | 1548.814 | 33.2447281 | 1550.137 | 32.1621361 | 1551.188 | 26.98393165 | 1553.049 | 11.18903
179 | 3.31293607 | 1554.162 | 3.36232686 | 1555.274 | 3.53615546 | 1556.385 | 3.41681194 | 1557.496 | 33.2771301 | 1558.819 | 32.218689 | 1559.869 | 26.98399315 | 1561.731 | 11.25411
180 | 3.31263041 | 1562.842 | 3.36201191 | 1563.953 | 3.53556061 | 1565.064 | 3.41633415 | 1566.175 | 33.3379745 | 1567.499 | 32.2940674 | 1568.549 | 26.9841049 | 1570.733 | 11.32159
181 | 3.31231523 | 1571.845 | 3.36168599 | 1572.957 | 3.53494382 | 1574.069 | 3.41584468 | 1575.181 | 33.3300209 | 1576.505 | 32.2932587 | 1577.555 | 26.9842148 | 1579.418 | 11.38669
182 | 3.31202078 | 1580.531 | 3.36137795 | 1581.642 | 3.53435612 | 1582.753 | 3.41537929 | 1583.865 | 33.3930321 | 1585.187 | 32.3604736 | 1586.237 | 26.9843489 | 1588.1 | 11.45176
183 | 3.3117218 | 1589.212 | 3.36106753 | 1590.324 | 3.53376794 | 1591.435 | 3.41491199 | 1592.546 | 33.4215584 | 1593.869 | 32.3534546 | 1594.92 | 26.9843284 | 1596.783 | 11.51685
184 | 3.31143236 | 1597.895 | 3.36076212 | 1599.007 | 3.53317881 | 1600.119 | 3.41444874 | 1601.23 | 33.4728928 | 1602.552 | 32.3505974 | 1603.602 | 26.98436565 | 1605.463 | 11.58191
185 | 3.31113315 | 1606.575 | 3.36046243 | 1607.686 | 3.53259587 | 1608.797 | 3.41398525 | 1609.908 | 33.4972 | 1611.231 | 32.3877449 | 1612.281 | 26.98455005 | 1614.142 | 11.64697
186 | 3.31083345 | 1615.254 | 3.36015701 | 1616.366 | 3.53202009 | 1617.478 | 3.41352749 | 1618.589 | 33.5347443 | 1619.911 | 32.4213409 | 1620.962 | 26.984822 | 1622.824 | 11.71204
187 | 3.31054306 | 1623.936 | 3.35985446 | 1625.048 | 3.53144145 | 1626.159 | 3.41306591 | 1627.27 | 33.5441818 | 1628.593 | 32.4470901 | 1629.643 | 26.9847363 | 1631.504 | 11.77711
188 | 3.3102541 | 1632.616 | 3.3595593 | 1633.727 | 3.53086734 | 1634.838 | 3.41261292 | 1635.949 | 33.5991783 | 1637.271 | 32.5051346 | 1638.322 | 26.984727 | 1640.185 | 11.84218
189 | 3.30996752 | 1641.297 | 3.35926461 | 1642.409 | 3.53029561 | 1643.52 | 3.4121604 | 1644.631 | 33.6105118 | 1645.953 | 32.5118141 | 1647.004 | 26.9843377 | 1648.867 | 11.90725
190 | 3.30968857 | 1649.979 | 3.3589685 | 1651.091 | 3.52972364 | 1652.202 | 3.41170835 | 1653.315 | 33.6676903 | 1654.637 | 32.5667267 | 1655.688 | 26.9846823 | 1657.551 | 11.97235
191 | 3.30940843 | 1658.663 | 3.35867763 | 1659.774 | 3.52915478 | 1660.886 | 3.41126108 | 1661.998 | 33.7372894 | 1663.321 | 32.5978127 | 1664.372 | 26.9844029 | 1666.235 | 12.03744
192 | 3.30912805 | 1667.347 | 3.35838461 | 1668.459 | 3.52859139 | 1669.57 | 3.41081738 | 1670.681 | 33.7778244 | 1672.004 | 32.6453857 | 1673.054 | 26.9845482 | 1674.915 | 12.1025
193 | 3.30885077 | 1676.027 | 3.35809112 | 1677.139 | 3.5280323 | 1678.251 | 3.4103694 | 1679.362 | 33.8343124 | 1680.685 | 32.7007561 | 1681.736 | 26.98481085 | 1683.598 | 12.16759
194 | 3.30857944 | 1684.709 | 3.35779977 | 1685.82 | 3.52746964 | 1686.931 | 3.40992641 | 1688.042 | 33.8226776 | 1689.366 | 32.7128983 | 1690.416 | 26.98510515 | 1692.277 | 12.23265
195 | 3.30830145 | 1693.389 | 3.35750866 | 1694.5 | 3.5269115 | 1695.611 | 3.40948081 | 1696.722 | 33.8591995 | 1698.046 | 32.7517929 | 1699.096 | 26.98498405 | 1700.957 | 12.29771
196 | 3.30803013 | 1702.069 | 3.35722232 | 1703.181 | 3.52635264 | 1704.292 | 3.40903878 | 1705.404 | 33.901577 | 1706.726 | 32.7867126 | 1707.777 | 26.98490025 | 1709.64 | 12.3628
197 | 3.30775952 | 1710.752 | 3.35694051 | 1711.864 | 3.52579546 | 1712.975 | 3.40860224 | 1714.087 | 33.9583435 | 1715.41 | 32.8294296 | 1716.46 | 26.98533795 | 1718.323 | 12.42788
198 | 3.30749297 | 1719.435 | 3.35665011 | 1720.547 | 3.52523923 | 1721.658 | 3.40816569 | 1722.77 | 33.9891205 | 1724.092 | 32.8711891 | 1725.142 | 26.9849915 | 1727.006 | 12.49297
199 | 3.30721807 | 1728.119 | 3.35636997 | 1729.23 | 3.52468967 | 1730.341 | 3.40773368 | 1731.454 | 34.0018501 | 1732.776 | 32.891098 | 1733.826 | 26.9850716 | 1735.687 | 12.55804
200 | 3.3069489 | 1736.799 | 3.35609007 | 1737.911 | 3.52414346 | 1739.022 | 3.40730047 | 1740.133 | 34.0090714 | 1741.458 | 32.896656 | 1742.508 | 26.9849524 | 1744.369 | 12.62312
201 | 3.30668116 | 1745.481 | 3.3558104 | 1746.592 | 3.52359962 | 1747.703 | 3.40686584 | 1748.815 | 34.0339546 | 1750.138 | 32.9963875 | 1751.189 | 26.9852355 | 1753.051 | 12.6882
202 | 3.30641389 | 1754.162 | 3.35553336 | 1755.273 | 3.52305865 | 1756.384 | 3.40644002 | 1757.496 | 34.0942383 | 1758.82 | 33.0108376 | 1759.87 | 26.98524855 | 1761.731 | 12.75326
203 | 3.30614567 | 1762.843 | 3.35525179 | 1763.954 | 3.52251124 | 1765.066 | 3.40600729 | 1766.177 | 34.1898804 | 1767.499 | 33.0889511 | 1768.549 | 26.9853808 | 1770.411 | 12.81833
204 | 3.30587316 | 1771.523 | 3.35497332 | 1772.634 | 3.52197361 | 1773.745 | 3.4055779 | 1774.857 | 34.1978378 | 1776.179 | 33.178894 | 1777.23 | 26.98562665 | 1779.093 | 12.88341
205 | 3.30560517 | 1780.205 | 3.35469508 | 1781.318 | 3.52143359 | 1782.429 | 3.40515184 | 1783.54 | 34.2727737 | 1784.865 | 33.1347046 | 1785.916 | 26.9851424 | 1787.779 | 12.94852
206 | 3.30535579 | 1788.891 | 3.35442281 | 1790.002 | 3.52090216 | 1791.114 | 3.4047296 | 1792.226 | 34.3064041 | 1793.548 | 33.2171021 | 1794.599 | 26.98555775 | 1796.462 | 13.0136
207 | 3.3050921 | 1797.574 | 3.35414791 | 1798.687 | 3.52037024 | 1799.798 | 3.40430093 | 1800.909 | 34.353096 | 1802.233 | 33.2335701 | 1803.283 | 26.9854404 | 1805.144 | 13.07868
208 | 3.30483627 | 1806.255 | 3.35387135 | 1807.366 | 3.519835 | 1808.477 | 3.40388131 | 1809.588 | 34.3184853 | 1810.911 | 33.2391205 | 1811.961 | 26.9857198 | 1813.822 | 13.14373
209 | 3.30457258 | 1814.934 | 3.35359859 | 1816.046 | 3.51930594 | 1817.158 | 3.40346193 | 1818.269 | 34.3801575 | 1819.592 | 33.2613297 | 1820.642 | 26.9856043 | 1822.504 | 13.20882
210 | 3.30430961 | 1823.615 | 3.35332561 | 1824.726 | 3.51877618 | 1825.837 | 3.40304351 | 1826.948 | 34.4077377 | 1828.271 | 33.2962494 | 1829.321 | 26.98583715 | 1831.182 | 13.27387
211 | 3.30405807 | 1832.294 | 3.35305786 | 1833.407 | 3.51824856 | 1834.518 | 3.40263271 | 1835.629 | 34.432869 | 1836.952 | 33.3270302 | 1838.003 | 26.9860178 | 1839.866 | 13.33896
212 | 3.30380678 | 1840.978 | 3.35278964 | 1842.09 | 3.51772285 | 1843.201 | 3.40221119 | 1844.312 | 34.50634 | 1845.634 | 33.3224869 | 1846.685 | 26.98531935 | 1848.548 | 13.40404
213 | 3.30355954 | 1849.66 | 3.35252261 | 1850.772 | 3.51719713 | 1851.883 | 3.40179729 | 1852.995 | 34.5248299 | 1854.317 | 33.3963165 | 1855.368 | 26.9859899 | 1857.231 | 13.46913
214 | 3.30330467 | 1858.343 | 3.35225463 | 1859.455 | 3.51667619 | 1860.567 | 3.40138364 | 1861.679 | 34.5349579 | 1863.001 | 33.3951797 | 1864.052 | 26.9854106 | 1865.914 | 13.53422
215 | 3.30305314 | 1867.026 | 3.3519938 | 1868.138 | 3.51615691 | 1869.25 | 3.40097189 | 1870.361 | 34.5883751 | 1871.684 | 33.4931984 | 1872.734 | 26.98596755 | 1874.596 | 13.5993
216 | 3.30280161 | 1875.708 | 3.3517313 | 1876.819 | 3.51563835 | 1877.93 | 3.40056276 | 1879.041 | 34.6258888 | 1880.364 | 33.5182877 | 1881.415 | 26.9859489 | 1883.277 | 13.66437
217 | 3.30255127 | 1884.389 | 3.35146904 | 1885.5 | 3.51512122 | 1886.611 | 3.40015125 | 1887.722 | 34.6718674 | 1889.046 | 33.5616379 | 1890.096 | 26.9857496 | 1891.957 | 13.72944
218 | 3.30229926 | 1893.069 | 3.35120964 | 1894.181 | 3.51460242 | 1895.293 | 3.3997438 | 1896.405 | 34.6934853 | 1897.728 | 33.5365906 | 1898.779 | 26.98573655 | 1900.642 | 13.79454
219 | 3.30205321 | 1901.754 | 3.35094666 | 1902.866 | 3.51408911 | 1903.978 | 3.39933729 | 1905.089 | 34.7108688 | 1906.413 | 33.6191254 | 1907.463 | 26.98607745 | 1909.326 | 13.85964
220 | 3.30179691 | 1910.438 | 3.35068488 | 1911.55 | 3.51357341 | 1912.661 | 3.3989296 | 1913.772 | 34.775135 | 1915.094 | 33.6457367 | 1916.144 | 26.98644995 | 1918.008 | 13.92472
221 | 3.30154371 | 1919.12 | 3.35042262 | 1920.232 | 3.51306176 | 1921.345 | 3.39852691 | 1922.456 | 34.841011 | 1923.778 | 33.6399078 | 1924.83 | 26.9864779 | 1926.692 | 13.98982
222 | 3.30128789 | 1927.804 | 3.35016131 | 1928.915 | 3.51255202 | 1930.026 | 3.39812708 | 1931.137 | 34.838192 | 1932.46 | 33.6781273 | 1933.51 | 26.98665485 | 1935.371 | 14.05488
223 | 3.30103993 | 1936.483 | 3.34990764 | 1937.595 | 3.51204324 | 1938.707 | 3.3977232 | 1939.819 | 34.8820839 | 1941.141 | 33.7149353 | 1942.191 | 26.9873049 | 1944.053 | 14.11996
224 | 3.30078053 | 1945.165 | 3.34964776 | 1946.276 | 3.51153708 | 1947.387 | 3.39731956 | 1948.498 | 34.8877144 | 1949.821 | 33.7072945 | 1950.871 | 26.9865617 | 1952.733 | 14.18503
225 | 3.30052805 | 1953.846 | 3.34938765 | 1954.957 | 3.51102948 | 1956.068 | 3.39691567 | 1957.18 | 34.9306297 | 1958.502 | 33.8030701 | 1959.553 | 26.9868914 | 1961.414 | 14.25011
226 | 3.30027795 | 1962.526 | 3.34913254 | 1963.638 | 3.5105257 | 1964.749 | 3.39651465 | 1965.86 | 35.000103 | 1967.183 | 33.8544998 | 1968.234 | 26.98672935 | 1970.097 | 14.3152
227 | 3.30002975 | 1971.209 | 3.34887385 | 1972.32 | 3.51002407 | 1973.431 | 3.39611697 | 1974.543 | 35.0107422 | 1975.865 | 33.8676643 | 1976.916 | 26.9866977 | 1978.779 | 14.38028
228 | 3.2997818 | 1979.891 | 3.34861732 | 1981.002 | 3.50951624 | 1982.114 | 3.39571595 | 1983.226 | 35.0790138 | 1984.548 | 33.9114075 | 1985.598 | 26.98658595 | 1987.461 | 14.44536
229 | 3.29953313 | 1988.573 | 3.3483603 | 1989.685 | 3.50901461 | 1990.797 | 3.39532685 | 1991.908 | 35.115078 | 1993.231 | 33.9556618 | 1994.282 | 26.986612 | 1996.146 | 14.51047
230 | 3.29929161 | 1997.257 | 3.34811068 | 1998.368 | 3.50851774 | 1999.479 | 3.39492846 | 2000.591 | 35.0786247 | 2001.913 | 33.9405785 | 2002.963 | 26.9860551 | 2004.825 | 14.57553
231 | 3.29904008 | 2005.937 | 3.34785748 | 2007.048 | 3.50802064 | 2008.159 | 3.39453197 | 2009.27 | 35.1263847 | 2010.593 | 33.945385 | 2011.644 | 26.9866064 | 2013.505 | 14.64059
232 | 3.2987957 | 2014.617 | 3.34760547 | 2015.728 | 3.50752091 | 2016.839 | 3.39413714 | 2017.95 | 35.1709251 | 2019.273 | 34.0675201 | 2020.324 | 26.9871466 | 2022.186 | 14.70567
233 | 3.29855013 | 2023.298 | 3.34735799 | 2024.41 | 3.507025 | 2025.522 | 3.39374661 | 2026.633 | 35.2473068 | 2027.956 | 34.115284 | 2029.006 | 26.98692305 | 2030.869 | 14.77076
234 | 3.298311 | 2031.981 | 3.34710288 | 2033.093 | 3.50652623 | 2034.204 | 3.39335346 | 2035.315 | 35.2496567 | 2036.638 | 34.111805 | 2037.688 | 26.98714285 | 2039.551 | 14.83585
235 | 3.29805923 | 2040.663 | 3.34685063 | 2041.774 | 3.50603223 | 2042.885 | 3.39296579 | 2043.996 | 35.2638855 | 2045.318 | 34.071579 | 2046.369 | 26.98662875 | 2048.232 | 14.90092
236 | 3.29781699 | 2049.344 | 3.34660339 | 2050.455 | 3.50554085 | 2051.568 | 3.39257526 | 2052.679 | 35.2456932 | 2054.001 | 34.0950508 | 2055.052 | 26.9863587 | 2056.916 | 14.96602
237 | 3.29756975 | 2058.028 | 3.34635282 | 2059.141 | 3.50505018 | 2060.252 | 3.39218855 | 2061.363 | 35.29319 | 2062.685 | 34.1143417 | 2063.735 | 26.98667905 | 2065.596 | 15.03109
238 | 3.29732084 | 2066.708 | 3.34610152 | 2067.82 | 3.50455427 | 2068.932 | 3.39179516 | 2070.044 | 35.3373184 | 2071.367 | 34.1708145 | 2072.418 | 26.9862674 | 2074.279 | 15.09617
239 | 3.29707241 | 2075.391 | 3.3458519 | 2076.502 | 3.5040648 | 2077.613 | 3.39140511 | 2078.725 | 35.3878784 | 2080.048 | 34.1817589 | 2081.099 | 26.98695845 | 2082.959 | 15.16124
240 | 3.29683423 | 2084.072 | 3.34560418 | 2085.184 | 3.50357699 | 2086.295 | 3.3910172 | 2087.406 | 35.4396172 | 2088.729 | 34.2992935 | 2089.78 | 26.9867908 | 2091.641 | 15.22633
241 | 3.29657865 | 2092.753 | 3.34535241 | 2093.865 | 3.50308442 | 2094.976 | 3.39062786 | 2096.087 | 35.4882202 | 2097.41 | 34.3185654 | 2098.46 | 26.98681315 | 2100.323 | 15.29141
242 | 3.29633117 | 2101.435 | 3.34510159 | 2102.547 | 3.50259256 | 2103.658 | 3.39023685 | 2104.771 | 35.4895744 | 2106.093 | 34.3343658 | 2107.143 | 26.98685415 | 2109.006 | 15.3565
243 | 3.29608679 | 2110.118 | 3.34485555 | 2111.23 | 3.50210452 | 2112.341 | 3.38985133 | 2113.452 | 35.4960213 | 2114.774 | 34.3356705 | 2115.825 | 26.98648905 | 2117.687 | 15.42158
244 | 3.29585004 | 2118.799 | 3.3446064 | 2119.911 | 3.50162053 | 2121.022 | 3.389467 | 2122.135 | 35.5355225 | 2123.457 | 34.3868484 | 2124.508 | 26.9864835 | 2126.371 | 15.48667
245 | 3.29560828 | 2127.483 | 3.34435177 | 2128.594 | 3.50113487 | 2129.705 | 3.3890748 | 2130.817 | 35.5588226 | 2132.14 | 34.4070435 | 2133.191 | 26.98685415 | 2135.052 | 15.55175
246 | 3.29536176 | 2136.164 | 3.34410429 | 2137.275 | 3.50065136 | 2138.387 | 3.38869357 | 2139.499 | 35.5840187 | 2140.823 | 34.3889122 | 2141.873 | 26.98570675 | 2143.734 | 15.61683
247 | 3.29511499 | 2144.846 | 3.34385538 | 2145.958 | 3.50016713 | 2147.071 | 3.38830519 | 2148.182 | 35.5864258 | 2149.505 | 34.4824562 | 2150.556 | 26.9867331 | 2152.417 | 15.68192
248 | 3.2948823 | 2153.529 | 3.34361124 | 2154.641 | 3.49968767 | 2155.753 | 3.38792229 | 2156.866 | 35.6940536 | 2158.189 | 34.513504 | 2159.24 | 26.98677965 | 2161.103 | 15.74703
249 | 3.29463482 | 2162.215 | 3.34336352 | 2163.327 | 3.49920321 | 2164.438 | 3.38753486 | 2165.549 | 35.759388 | 2166.874 | 34.5772362 | 2167.924 | 26.98695285 | 2169.788 | 15.81214
250 | 3.29439402 | 2170.9 | 3.3431139 | 2172.013 | 3.49872017 | 2173.124 | 3.38715124 | 2174.235 | 35.790535 | 2175.56 | 34.5926704 | 2176.611 | 26.98658965 | 2178.473 | 15.87724
251 | 3.29414511 | 2179.585 | 3.34287143 | 2180.696 | 3.49823785 | 2181.807 | 3.38676429 | 2182.919 | 35.7824364 | 2184.241 | 34.5717583 | 2185.292 | 26.98617985 | 2187.155 | 15.94233
252 | 3.29391313 | 2188.267 | 3.34262609 | 2189.379 | 3.49775887 | 2190.491 | 3.38638186 | 2191.602 | 35.8320847 | 2192.925 | 34.6226654 | 2193.975 | 26.9872267 | 2195.837 | 16.00741
253 | 3.29367232 | 2196.948 | 3.34238124 | 2198.059 | 3.49728251 | 2199.171 | 3.3859961 | 2200.283 | 35.8683052 | 2201.607 | 34.7081909 | 2202.657 | 26.98712235 | 2204.517 | 16.07248
254 | 3.29343319 | 2205.63 | 3.34213805 | 2206.741 | 3.4968009 | 2207.852 | 3.38561249 | 2208.963 | 35.9435997 | 2210.286 | 34.7621613 | 2211.337 | 26.9871801 | 2213.197 | 16.13755
255 | 3.29319429 | 2214.309 | 3.34189558 | 2215.421 | 3.49632406 | 2216.532 | 3.38523316 | 2217.644 | 35.9890823 | 2218.967 | 34.8081665 | 2220.017 | 26.9872211 | 2221.878 | 16.20262
256 | 3.2929461 | 2222.99 | 3.34164834 | 2224.102 | 3.49584627 | 2225.213 | 3.38484454 | 2226.325 | 36.0169907 | 2227.647 | 34.8504181 | 2228.697 | 26.9872416 | 2230.56 | 16.26771
257 | 3.29269934 | 2231.672 | 3.34140205 | 2232.784 | 3.49536896 | 2233.896 | 3.38445711 | 2235.008 | 36.0725975 | 2236.331 | 34.8853188 | 2237.382 | 26.9877594 | 2239.244 | 16.33281
258 | 3.29245138 | 2240.356 | 3.3411541 | 2241.467 | 3.49489212 | 2242.578 | 3.38407493 | 2243.69 | 36.0704117 | 2245.012 | 34.8257179 | 2246.063 | 26.98761595 | 2247.926 | 16.39789
259 | 3.29221177 | 2249.038 | 3.34091616 | 2250.15 | 3.49441981 | 2251.262 | 3.38369608 | 2252.373 | 36.1050758 | 2253.698 | 34.8926086 | 2254.749 | 26.9869622 | 2256.612 | 16.46301
260 | 3.29196286 | 2257.724 | 3.34067321 | 2258.835 | 3.49394536 | 2259.947 | 3.38331795 | 2261.058 | 36.1396942 | 2262.382 | 34.9408951 | 2263.433 | 26.9873664 | 2265.294 | 16.52809
261 | 3.29171801 | 2266.406 | 3.34042883 | 2267.518 | 3.49347043 | 2268.63 | 3.38293719 | 2269.742 | 36.1750298 | 2271.066 | 34.9563217 | 2272.117 | 26.98748745 | 2273.978 | 16.59319
262 | 3.29146147 | 2275.09 | 3.3401885 | 2276.201 | 3.49299717 | 2277.312 | 3.38255715 | 2278.423 | 36.1801567 | 2279.746 | 34.9578285 | 2280.798 | 26.9868914 | 2282.659 | 16.65827
263 | 3.29120636 | 2283.771 | 3.3399477 | 2284.882 | 3.49252629 | 2285.993 | 3.38217831 | 2287.104 | 36.2245407 | 2288.427 | 34.9836731 | 2289.478 | 26.98710375 | 2291.339 | 16.72334
264 | 3.2909584 | 2292.451 | 3.33971119 | 2293.563 | 3.49205709 | 2294.675 | 3.38180017 | 2295.786 | 36.267437 | 2297.11 | 35.0558395 | 2298.161 | 26.98744645 | 2300.024 | 16.78844
265 | 3.29070044 | 2301.136 | 3.33946824 | 2302.248 | 3.49158645 | 2303.36 | 3.38141847 | 2304.471 | 36.3250084 | 2305.795 | 35.1031799 | 2306.846 | 26.9863382 | 2308.709 | 16.85355
266 | 3.29044485 | 2309.821 | 3.33922553 | 2310.932 | 3.49111533 | 2312.043 | 3.38103986 | 2313.155 | 36.3575211 | 2314.477 | 35.0947304 | 2315.528 | 26.9872714 | 2317.391 | 16.91863
267 | 3.29019713 | 2318.503 | 3.33898449 | 2319.615 | 3.49064279 | 2320.728 | 3.38066173 | 2321.839 | 36.3364372 | 2323.162 | 35.1114616 | 2324.213 | 26.98675915 | 2326.074 | 16.98372
268 | 3.28994083 | 2327.187 | 3.33874583 | 2328.298 | 3.49017143 | 2329.409 | 3.38028407 | 2330.52 | 36.3290215 | 2331.843 | 35.0978851 | 2332.894 | 26.98720805 | 2334.755 | 17.0488
269 | 3.28969049 | 2335.867 | 3.33850312 | 2336.979 | 3.48970222 | 2338.092 | 3.37990952 | 2339.203 | 36.3820038 | 2340.526 | 35.2270889 | 2341.577 | 26.98627675 | 2343.439 | 17.1139
270 | 3.28944588 | 2344.551 | 3.3382628 | 2345.662 | 3.48923326 | 2346.773 | 3.37952852 | 2347.884 | 36.411068 | 2349.207 | 35.1926346 | 2350.258 | 26.98595265 | 2352.119 | 17.17896
271 | 3.28920078 | 2353.231 | 3.33802414 | 2354.343 | 3.48876858 | 2355.455 | 3.37915206 | 2356.567 | 36.4038239 | 2357.889 | 35.1986809 | 2358.94 | 26.98657475 | 2360.803 | 17.24406
272 | 3.28894973 | 2361.915 | 3.33778214 | 2363.027 | 3.48829842 | 2364.138 | 3.37876844 | 2365.249 | 36.4293251 | 2366.572 | 35.2225647 | 2367.624 | 26.986612 | 2369.486 | 17.30915
273 | 3.28870583 | 2370.598 | 3.33754086 | 2371.71 | 3.48783112 | 2372.821 | 3.37839007 | 2373.932 | 36.492218 | 2375.255 | 35.2521515 | 2376.306 | 26.98685045 | 2378.169 | 17.37424
274 | 3.28845191 | 2379.281 | 3.33729792 | 2380.392 | 3.48736119 | 2381.504 | 3.37801194 | 2382.616 | 36.4995651 | 2383.938 | 35.3082542 | 2384.988 | 26.9869212 | 2386.851 | 17.43933
275 | 3.28820682 | 2387.963 | 3.33705759 | 2389.075 | 3.48689342 | 2390.186 | 3.37763333 | 2391.297 | 36.5350456 | 2392.62 | 35.2744637 | 2393.671 | 26.98659895 | 2395.532 | 17.5044
276 | 3.28795433 | 2396.644 | 3.33681536 | 2397.755 | 3.48642516 | 2398.866 | 3.37725234 | 2399.977 | 36.5732689 | 2401.301 | 35.3434105 | 2402.352 | 26.98744835 | 2404.213 | 17.56948
277 | 3.28770185 | 2405.324 | 3.3365736 | 2406.435 | 3.48596239 | 2407.547 | 3.37687659 | 2408.658 | 36.5918159 | 2409.981 | 35.4449272 | 2411.031 | 26.9867424 | 2412.893 | 17.63455
278 | 3.28745365 | 2414.005 | 3.33633471 | 2415.117 | 3.48549438 | 2416.228 | 3.37650132 | 2417.339 | 36.6473198 | 2418.662 | 35.4394493 | 2419.712 | 26.9861445 | 2421.573 | 17.69961
279 | 3.28720546 | 2422.685 | 3.3360908 | 2423.796 | 3.48502398 | 2424.907 | 3.3761189 | 2426.019 | 36.7071762 | 2427.341 | 35.4870911 | 2428.393 | 26.98658405 | 2430.255 | 17.76469
280 | 3.28694987 | 2431.367 | 3.33584714 | 2432.479 | 3.48455334 | 2433.591 | 3.37573624 | 2434.702 | 36.7475319 | 2436.024 | 35.6059456 | 2437.075 | 26.9864425 | 2438.937 | 17.82978
281 | 3.28669834 | 2440.049 | 3.33560324 | 2441.16 | 3.48408651 | 2442.271 | 3.37535691 | 2443.382 | 36.765522 | 2444.706 | 35.6358757 | 2445.757 | 26.9862097 | 2447.62 | 17.89487
282 | 3.28644753 | 2448.732 | 3.33536267 | 2449.844 | 3.48361874 | 2450.955 | 3.37497854 | 2452.067 | 36.8531647 | 2453.389 | 35.7004051 | 2454.439 | 26.9870851 | 2456.3 | 17.95994
283 | 3.28619266 | 2457.413 | 3.33511996 | 2458.524 | 3.48315597 | 2459.635 | 3.37460041 | 2460.746 | 36.8124657 | 2462.069 | 35.6918297 | 2463.119 | 26.9863978 | 2464.98 | 18.025
284 | 3.28593922 | 2466.092 | 3.33488154 | 2467.204 | 3.4826889 | 2468.315 | 3.37422347 | 2469.426 | 36.9046173 | 2470.938 | 35.6648674 | 2471.988 | 26.98684485 | 2473.85 | 18.0915
285 | 3.28567624 | 2474.961 | 3.33463216 | 2476.072 | 3.48221254 | 2477.183 | 3.37383604 | 2478.294 | 36.8984718 | 2479.617 | 35.7013168 | 2480.667 | 0.01042397255 | 2482.528 | 18.09152
286 | 3.74331999 | 2483.639 | 3.75003672 | 2484.75 | 3.78538203 | 2485.862 | 3.77453923 | 2486.973 | 36.8358994 | 2488.295 | 35.4819336 | 2489.346 | 0.0112223579 | 2491.209 | 18.09155
287 | 3.76669502 | 2492.321 | 3.77294803 | 2493.433 | 3.79405141 | 2494.545 | 3.78516078 | 2495.657 | 36.7052994 | 2496.979 | 35.3029251 | 2498.029 | 10.0248968 | 2499.892 | 18.11573
288 | 3.62594271 | 2501.004 | 3.6400373 | 2502.116 | 3.69522953 | 2503.229 | 3.65321684 | 2504.34 | 36.5583382 | 2505.662 | 35.1572609 | 2506.712 | 10.01031975 | 2508.575 | 18.13987
289 | 3.61140299 | 2509.687 | 3.62642384 | 2510.799 | 3.69365287 | 2511.911 | 3.64810371 | 2513.022 | 36.3946381 | 2514.347 | 35.0013161 | 2515.397 | 20.01772635 | 2517.26 | 18.18816
290 | 3.45407414 | 2518.372 | 3.48625636 | 2519.483 | 3.58650231 | 2520.595 | 3.50731277 | 2521.706 | 36.2790794 | 2523.031 | 34.9780388 | 2524.081 | 20.0064834 | 2525.942 | 18.23641
291 | 3.44020271 | 2527.054 | 3.4730072 | 2528.166 | 3.58086419 | 2529.277 | 3.49912977 | 2530.388 | 36.2051773 | 2531.711 | 35.0284996 | 2532.761 | 30.01115845 | 2534.622 | 18.30877
292 | 3.30092096 | 2535.734 | 3.35677266 | 2536.845 | 3.4823184 | 2537.956 | 3.37812161 | 2539.068 | 36.2496529 | 2540.391 | 35.2910118 | 2541.441 | 29.9997162 | 2543.302 | 18.38111
293 | 3.28688383 | 2544.414 | 3.34398389 | 2545.526 | 3.4748013 | 2546.638 | 3.36578918 | 2547.75 | 36.4249535 | 2549.073 | 35.4869041 | 2550.123 | 37.3777114 | 2551.984 | 18.47125
294 | 3.16443586 | 2553.096 | 3.23249078 | 2554.207 | 3.37269378 | 2555.318 | 3.2475481 | 2556.429 | 36.6527863 | 2557.753 | 35.8352966 | 2558.805 | 41.826386 | 2560.668 | 18.57214
295 | 3.12714624 | 2561.78 | 3.21916413 | 2562.893 | 3.36346793 | 2564.004 | 3.23811364 | 2565.115 | 36.9684029 | 2566.439 | 36.234539 | 2567.489 | 27.96944045 | 2569.352 | 18.63961
296 | 3.29592252 | 2570.464 | 3.3493607 | 2571.575 | 3.48421502 | 2572.687 | 3.38235688 | 2573.799 | 37.1857109 | 2575.123 | 36.2478065 | 2576.174 | 26.98777055 | 2578.037 | 18.70472
297 | 3.29940748 | 2579.149 | 3.35095549 | 2580.261 | 3.48516989 | 2581.372 | 3.38285995 | 2582.484 | 37.2690735 | 2583.806 | 36.2356377 | 2584.857 | 26.99210865 | 2586.719 | 18.76982
298 | 3.29890323 | 2587.831 | 3.35014009 | 2588.943 | 3.48477054 | 2590.054 | 3.38218808 | 2591.166 | 37.3116875 | 2592.489 | 36.158596 | 2593.539 | 26.9936379 | 2595.401 | 18.83491
299 | 3.29798126 | 2596.512 | 3.34903026 | 2597.623 | 3.48408008 | 2598.735 | 3.3812809 | 2599.847 | 37.3411369 | 2601.171 | 36.1892242 | 2602.221 | 26.9942954 | 2604.082 | 18.90001
300 | 3.29696989 | 2605.193 | 3.34789705 | 2606.304 | 3.48331475 | 2607.415 | 3.38032532 | 2608.526 | 37.3637466 | 2609.849 | 36.2043877 | 2610.899 | 26.99482815 | 2612.76 | 18.96508
301 | 3.2959621 | 2613.872 | 3.34679484 | 2614.985 | 3.48252273 | 2616.096 | 3.3793807 | 2617.207 | 37.3649139 | 2618.53 | 36.2063904 | 2619.58 | 26.9943569 | 2621.443 | 19.03019
302 | 3.29498911 | 2622.555 | 3.34575438 | 2623.666 | 3.48173141 | 2624.777 | 3.37845707 | 2625.889 | 37.4227333 | 2627.212 | 36.1827316 | 2628.262 | 26.9941818 | 2630.125 | 19.09529
303 | 3.29405713 | 2631.238 | 3.34476638 | 2632.349 | 3.48095536 | 2633.461 | 3.37756443 | 2634.573 | 37.4668884 | 2635.897 | 36.2140083 | 2636.947 | 26.99475735 | 2638.809 | 19.16041
304 | 3.29316044 | 2639.921 | 3.34383178 | 2641.033 | 3.48019409 | 2642.144 | 3.37670684 | 2643.255 | 37.4657364 | 2644.577 | 36.1854858 | 2645.628 | 26.9944668 | 2647.491 | 19.22551
305 | 3.29231405 | 2648.603 | 3.34295678 | 2649.716 | 3.47944665 | 2650.827 | 3.37588048 | 2651.938 | 37.4326782 | 2653.261 | 36.194191 | 2654.312 | 26.9947257 | 2656.173 | 19.29061
306 | 3.29150653 | 2657.285 | 3.34212089 | 2658.396 | 3.47871947 | 2659.507 | 3.37508345 | 2660.618 | 37.5243073 | 2661.942 | 36.3271828 | 2662.992 | 26.9942321 | 2664.854 | 19.35571
307 | 3.29073596 | 2665.965 | 3.34132814 | 2667.077 | 3.47801375 | 2668.189 | 3.37432051 | 2669.3 | 37.5115204 | 2670.623 | 36.2741203 | 2671.674 | 26.9938074 | 2673.535 | 19.4208
308 | 3.28998923 | 2674.647 | 3.34057689 | 2675.759 | 3.47731853 | 2676.871 | 3.37357736 | 2677.982 | 37.5330315 | 2679.306 | 36.4023933 | 2680.356 | 26.99460835 | 2682.218 | 19.48591
309 | 3.2892828 | 2683.33 | 3.33985782 | 2684.442 | 3.47664165 | 2685.553 | 3.372859 | 2686.665 | 37.5626259 | 2687.987 | 36.4315224 | 2689.038 | 26.99426005 | 2690.901 | 19.55102
310 | 3.28859735 | 2692.013 | 3.33917332 | 2693.124 | 3.4759748 | 2694.236 | 3.37216473 | 2695.347 | 37.5723572 | 2696.669 | 36.4389038 | 2697.72 | 26.99417435 | 2699.583 | 19.61612
311 | 3.28794432 | 2700.695 | 3.33851624 | 2701.807 | 3.47531915 | 2702.919 | 3.3714869 | 2704.031 | 37.6288948 | 2705.355 | 36.4852448 | 2706.406 | 26.9947313 | 2708.268 | 19.68124
312 | 3.28731394 | 2709.38 | 3.33788228 | 2710.493 | 3.47468185 | 2711.604 | 3.37082744 | 2712.715 | 37.6378517 | 2714.038 | 36.4110184 | 2715.088 | 26.99424515 | 2716.951 | 19.74635
313 | 3.28671098 | 2718.063 | 3.33727384 | 2719.174 | 3.47405052 | 2720.285 | 3.37018609 | 2721.397 | 37.6917686 | 2722.72 | 36.4666595 | 2723.771 | 26.99450215 | 2725.632 | 19.81145
314 | 3.28612542 | 2726.744 | 3.33668923 | 2727.855 | 3.47343254 | 2728.968 | 3.36956573 | 2730.079 | 37.6493149 | 2731.402 | 36.4741936 | 2732.453 | 26.99459345 | 2734.314 | 19.87655
315 | 3.28556418 | 2735.426 | 3.33612657 | 2736.537 | 3.47282624 | 2737.648 | 3.36895657 | 2738.76 | 37.7086525 | 2740.083 | 36.6322212 | 2741.133 | 26.9948058 | 2742.994 | 19.94163
316 | 3.28501296 | 2744.106 | 3.3355794 | 2745.217 | 3.47221994 | 2746.328 | 3.36835694 | 2747.439 | 37.7364502 | 2748.762 | 36.6200943 | 2749.812 | 26.9951988 | 2751.675 | 20.00673
317 | 3.28448558 | 2752.787 | 3.33504868 | 2753.899 | 3.47162318 | 2755.011 | 3.36777306 | 2756.123 | 37.7919655 | 2757.445 | 36.5653076 | 2758.495 | 26.9945301 | 2760.359 | 20.07185
318 | 3.28396273 | 2761.47 | 3.33452773 | 2762.582 | 3.47103667 | 2763.694 | 3.36719155 | 2764.805 | 37.8419876 | 2766.127 | 36.6022911 | 2767.177 | 26.9949902 | 2769.04 | 20.13694
319 | 3.2834599 | 2770.152 | 3.33402395 | 2771.263 | 3.47045779 | 2772.374 | 3.36662984 | 2773.486 | 37.877388 | 2774.808 | 36.6736794 | 2775.859 | 26.99441465 | 2777.722 | 20.20204
320 | 3.28296828 | 2778.834 | 3.33353782 | 2779.946 | 3.46988726 | 2781.058 | 3.36607599 | 2782.169 | 37.9180527 | 2783.492 | 36.7051353 | 2784.542 | 26.9942023 | 2786.403 | 20.26714
321 | 3.28248882 | 2787.515 | 3.33306098 | 2788.626 | 3.46932173 | 2789.737 | 3.36552978 | 2790.849 | 38.0103607 | 2792.172 | 36.6852264 | 2793.222 | 26.99510755 | 2795.084 | 20.33223
322 | 3.28202009 | 2796.195 | 3.33259463 | 2797.306 | 3.46875906 | 2798.417 | 3.36499262 | 2799.529 | 37.9723625 | 2800.852 | 36.6927071 | 2801.902 | 26.9946456 | 2803.764 | 20.39732
323 | 3.28155375 | 2804.876 | 3.33213687 | 2805.987 | 3.46820188 | 2807.098 | 3.36446452 | 2808.209 | 38.0442123 | 2809.532 | 36.7627029 | 2810.582 | 26.99479645 | 2812.443 | 20.4624
324 | 3.28110886 | 2813.555 | 3.33169317 | 2814.667 | 3.46765137 | 2815.778 | 3.36394215 | 2816.889 | 38.084095 | 2818.211 | 36.8464851 | 2819.262 | 26.9953385 | 2821.125 | 20.5275
325 | 3.28066683 | 2822.237 | 3.33125305 | 2823.348 | 3.46710658 | 2824.46 | 3.36342859 | 2825.571 | 38.1773033 | 2826.893 | 36.8919563 | 2827.943 | 26.9950293 | 2829.806 | 20.5926
326 | 3.28023171 | 2830.918 | 3.33082533 | 2832.03 | 3.46656394 | 2833.141 | 3.36292028 | 2834.252 | 38.1767807 | 2835.574 | 36.85252 | 2836.624 | 26.99463255 | 2838.487 | 20.65769
327 | 3.27980566 | 2839.599 | 3.3304081 | 2840.712 | 3.46602774 | 2841.823 | 3.36242318 | 2842.936 | 38.151062 | 2844.258 | 36.8691711 | 2845.309 | 26.99505725 | 2847.172 | 20.72282
328 | 3.27939248 | 2848.284 | 3.32999635 | 2849.395 | 3.46549416 | 2850.507 | 3.36192489 | 2851.619 | 38.2380638 | 2852.942 | 36.9580765 | 2853.992 | 26.9951336 | 2855.853 | 20.78792
329 | 3.27898169 | 2856.965 | 3.32958937 | 2858.076 | 3.4649601 | 2859.187 | 3.36143064 | 2860.298 | 38.2385979 | 2861.621 | 36.9057617 | 2862.671 | 26.99512615 | 2864.532 | 20.853
330 | 3.27857852 | 2865.644 | 3.32918835 | 2866.755 | 3.46443367 | 2867.867 | 3.36094022 | 2868.978 | 38.2389336 | 2870.301 | 36.9221687 | 2871.351 | 26.9947704 | 2873.213 | 20.91809
331 | 3.27817249 | 2874.325 | 3.32879019 | 2875.436 | 3.46391034 | 2876.548 | 3.3604629 | 2877.659 | 38.2229919 | 2878.982 | 36.97015 | 2880.032 | 26.9951746 | 2881.895 | 20.98319
332 | 3.27778029 | 2883.007 | 3.32840252 | 2884.118 | 3.46339202 | 2885.23 | 3.35998273 | 2886.342 | 38.2339287 | 2887.664 | 37.0324364 | 2888.715 | 26.9949697 | 2890.578 | 21.04831
333 | 3.27738595 | 2891.691 | 3.32801938 | 2892.802 | 3.46287036 | 2893.914 | 3.3595078 | 2895.025 | 38.2304268 | 2896.347 | 37.1081123 | 2897.398 | 26.9951392 | 2899.261 | 21.11342
334 | 3.27699661 | 2900.373 | 3.32763958 | 2901.484 | 3.46235228 | 2902.596 | 3.35903668 | 2903.707 | 38.2839622 | 2905.029 | 37.0929451 | 2906.08 | 26.9951541 | 2907.943 | 21.17852
335 | 3.27661514 | 2909.055 | 3.32726789 | 2910.167 | 3.46183515 | 2911.279 | 3.35856962 | 2912.391 | 38.3808632 | 2913.713 | 37.1526985 | 2914.763 | 26.99541485 | 2916.625 | 21.24362
336 | 3.2762332 | 2917.737 | 3.32689881 | 2918.848 | 3.46132326 | 2919.961 | 3.35810637 | 2921.072 | 38.35989 | 2922.394 | 37.1928177 | 2923.444 | 26.99496595 | 2925.305 | 21.30871
337 | 3.27586198 | 2926.417 | 3.32653403 | 2927.528 | 3.46081114 | 2928.641 | 3.35764647 | 2929.752 | 38.4303474 | 2931.075 | 37.2294121 | 2932.125 | 26.99537575 | 2933.986 | 21.37381
338 | 3.27548623 | 2935.098 | 3.32617188 | 2936.209 | 3.46030283 | 2937.32 | 3.35718918 | 2938.432 | 38.440506 | 2939.754 | 37.1890984 | 2940.804 | 26.99556945 | 2942.665 | 21.43889
339 | 3.27511525 | 2943.777 | 3.32581687 | 2944.889 | 3.45979548 | 2946 | 3.35673904 | 2947.112 | 38.4714737 | 2948.436 | 37.2775383 | 2949.487 | 26.99483 | 2951.35 | 21.50401
340 | 3.27475429 | 2952.462 | 3.32546163 | 2953.574 | 3.45929408 | 2954.685 | 3.3562901 | 2955.797 | 38.4803162 | 2957.12 | 37.2159843 | 2958.171 | 26.9948449 | 2960.033 | 21.56912
341 | 3.27439761 | 2961.145 | 3.32510924 | 2962.256 | 3.45878196 | 2963.368 | 3.35583448 | 2964.479 | 38.5484772 | 2965.801 | 37.3461723 | 2966.852 | 26.9950293 | 2968.715 | 21.63423
342 | 3.27403855 | 2969.827 | 3.32475758 | 2970.938 | 3.45828104 | 2972.05 | 3.35538578 | 2973.162 | 38.558548 | 2974.484 | 37.2756042 | 2975.535 | 26.99541675 | 2977.398 | 21.69934
343 | 3.27367687 | 2978.51 | 3.32441163 | 2979.622 | 3.4577837 | 2980.734 | 3.35493779 | 2981.845 | 38.6429176 | 2983.168 | 37.3769684 | 2984.218 | 26.9947909 | 2986.079 | 21.76443
344 | 3.27332783 | 2987.191 | 3.32406855 | 2988.302 | 3.4572835 | 2989.413 | 3.35449314 | 2990.524 | 38.6803894 | 2991.847 | 37.3565445 | 2992.898 | 26.99495665 | 2994.759 | 21.82952
345 | 3.27297688 | 2995.871 | 3.32372975 | 2996.982 | 3.45678782 | 2998.093 | 3.35405564 | 2999.204 | 38.6917953 | 3000.527 | 37.3790627 | 3001.577 | 26.99495295 | 3003.439 | 21.89461
346 | 3.27262878 | 3004.551 | 3.32339382 | 3005.662 | 3.45629287 | 3006.773 | 3.35361814 | 3007.885 | 38.7129784 | 3009.208 | 37.469635 | 3010.259 | 26.9951392 | 3012.12 | 21.95971
347 | 3.27228093 | 3013.232 | 3.32305908 | 3014.344 | 3.4557929 | 3015.455 | 3.35317969 | 3016.568 | 38.7352638 | 3017.89 | 37.5656242 | 3018.941 | 26.9953925 | 3020.804 | 22.02482
348 | 3.2719326 | 3021.916 | 3.32272315 | 3023.027 | 3.45529842 | 3024.139 | 3.35274744 | 3025.25 | 38.8244629 | 3026.572 | 37.5073891 | 3027.622 | 26.99564395 | 3029.485 | 22.08992
349 | 3.27158475 | 3030.597 | 3.32239246 | 3031.708 | 3.45480585 | 3032.82 | 3.35231709 | 3033.931 | 38.8133125 | 3035.253 | 37.5730743 | 3036.303 | 26.99529565 | 3038.166 | 22.15502
350 | 3.271245 | 3039.278 | 3.32206345 | 3040.39 | 3.45431495 | 3041.502 | 3.35188627 | 3042.613 | 38.8664055 | 3043.935 | 37.5685883 | 3044.986 | 26.99531055 | 3046.848 | 22.22012
351 | 3.27090526 | 3047.96 | 3.32173729 | 3049.071 | 3.45382547 | 3050.183 | 3.35145497 | 3051.294 | 38.8572464 | 3052.617 | 37.7195053 | 3053.667 | 26.99548005 | 3055.528 | 22.28521
352 | 3.2705667 | 3056.639 | 3.32141519 | 3057.751 | 3.45333457 | 3058.862 | 3.3510294 | 3059.973 | 38.9547653 | 3061.296 | 37.6538925 | 3062.347 | 26.99516715 | 3064.208 | 22.3503
353 | 3.27022743 | 3065.32 | 3.32109523 | 3066.431 | 3.45284486 | 3067.542 | 3.35059953 | 3068.654 | 38.9917412 | 3069.977 | 37.7571526 | 3071.028 | 26.99567935 | 3072.89 | 22.4154
354 | 3.26988792 | 3074.002 | 3.32077336 | 3075.113 | 3.45235372 | 3076.224 | 3.35017061 | 3077.335 | 38.9854431 | 3078.659 | 37.7548294 | 3079.71 | 26.99604445 | 3081.573 | 22.48052
355 | 3.26955843 | 3082.685 | 3.32045484 | 3083.796 | 3.4518671 | 3084.908 | 3.34974408 | 3086.019 | 39.0716591 | 3087.341 | 37.7982445 | 3088.391 | 26.9947313 | 3090.254 | 22.54561
356 | 3.26922226 | 3091.366 | 3.32013488 | 3092.477 | 3.4513762 | 3093.589 | 3.34931612 | 3094.7 | 39.0947838 | 3096.023 | 37.8498726 | 3097.073 | 26.99469215 | 3098.936 | 22.61071
357 | 3.26888561 | 3100.048 | 3.31982374 | 3101.16 | 3.45088887 | 3102.271 | 3.34889245 | 3103.383 | 39.1063805 | 3104.705 | 37.7724342 | 3105.755 | 26.9956477 | 3107.618 | 22.67582
358 | 3.26855016 | 3108.73 | 3.31950641 | 3109.843 | 3.45039892 | 3110.954 | 3.34846783 | 3112.065 | 39.1557884 | 3113.388 | 37.8288536 | 3114.438 | 26.99455245 | 3116.299 | 22.74091
359 | 3.26820564 | 3117.411 | 3.31919074 | 3118.522 | 3.44991374 | 3119.633 | 3.34804749 | 3120.744 | 39.1736221 | 3122.068 | 37.8501778 | 3123.118 | 26.99496785 | 3124.979 | 22.806
360 | 3.26787257 | 3126.09 | 3.31887794 | 3127.202 | 3.44942641 | 3128.313 | 3.34763122 | 3129.425 | 39.2176971 | 3130.748 | 37.876442 | 3131.798 | 26.9950945 | 3133.659 | 22.87109
361 | 3.26753998 | 3134.771 | 3.31856918 | 3135.882 | 3.44893622 | 3136.994 | 3.34721184 | 3138.105 | 39.2285614 | 3139.428 | 37.9309959 | 3140.479 | 26.99542605 | 3142.34 | 22.93618
362 | 3.26720691 | 3143.452 | 3.31826043 | 3144.563 | 3.44844747 | 3145.675 | 3.34679294 | 3146.786 | 39.2483826 | 3148.111 | 37.9645576 | 3149.161 | 26.99495105 | 3151.024 | 23.0013
363 | 3.26687455 | 3152.136 | 3.31795049 | 3153.248 | 3.44796109 | 3154.36 | 3.34637356 | 3155.471 | 39.3009109 | 3156.794 | 38.0138702 | 3157.845 | 26.99510195 | 3159.708 | 23.06642
364 | 3.26654506 | 3160.82 | 3.31763864 | 3161.932 | 3.44747281 | 3163.043 | 3.34595275 | 3164.155 | 39.2992325 | 3165.477 | 38.0146675 | 3166.528 | 26.9955173 | 3168.392 | 23.13154
365 | 3.26621342 | 3169.503 | 3.31733513 | 3170.615 | 3.44698501 | 3171.726 | 3.34553671 | 3172.837 | 39.351902 | 3174.16 | 38.0030479 | 3175.21 | 26.9951727 | 3177.071 | 23.19662
366 | 3.26588202 | 3178.183 | 3.31702805 | 3179.295 | 3.44650102 | 3180.406 | 3.345119 | 3181.517 | 39.3944893 | 3182.84 | 38.0239792 | 3183.89 | 26.9948337 | 3185.751 | 23.26171
367 | 3.26555419 | 3186.863 | 3.31671929 | 3187.974 | 3.44601369 | 3189.085 | 3.34469914 | 3190.198 | 39.3634453 | 3191.52 | 38.0377235 | 3192.57 | 26.99549125 | 3194.431 | 23.3268
368 | 3.26522517 | 3195.543 | 3.31641412 | 3196.654 | 3.44553185 | 3197.765 | 3.34428334 | 3198.876 | 39.4093895 | 3200.199 | 38.0079689 | 3201.249 | 26.9950293 | 3203.11 | 23.39188
369 | 3.26489878 | 3204.222 | 3.31610799 | 3205.333 | 3.44504714 | 3206.445 | 3.34386611 | 3207.556 | 39.3754272 | 3208.879 | 38.0805321 | 3209.929 | 26.99487285 | 3211.792 | 23.45698
370 | 3.26458335 | 3212.904 | 3.31580257 | 3214.016 | 3.44456124 | 3215.127 | 3.34345078 | 3216.239 | 39.4150352 | 3217.561 | 38.0599709 | 3218.612 | 26.99468845 | 3220.475 | 23.52209
371 | 3.26425338 | 3221.587 | 3.31549954 | 3222.699 | 3.4440763 | 3223.811 | 3.34304118 | 3224.922 | 39.4098663 | 3226.244 | 38.1634865 | 3227.294 | 26.99479275 | 3229.157 | 23.58719
372 | 3.26393247 | 3230.269 | 3.31519699 | 3231.38 | 3.44359612 | 3232.492 | 3.34262586 | 3233.604 | 39.4005852 | 3234.926 | 38.1138306 | 3235.977 | 26.9950405 | 3237.84 | 23.6523
373 | 3.26360416 | 3238.952 | 3.31489038 | 3240.064 | 3.44310737 | 3241.176 | 3.34220839 | 3242.288 | 39.5077286 | 3243.611 | 38.2111626 | 3244.661 | 26.9954819 | 3246.522 | 23.71741
374 | 3.26327944 | 3247.633 | 3.31458664 | 3248.745 | 3.44261861 | 3249.856 | 3.34179235 | 3250.968 | 39.524189 | 3252.291 | 38.2218513 | 3253.341 | 26.9941222 | 3255.202 | 23.78249
375 | 3.26296234 | 3256.314 | 3.31428552 | 3257.426 | 3.44213605 | 3258.537 | 3.34137654 | 3259.648 | 39.5825348 | 3260.971 | 38.2304535 | 3262.021 | 26.9954335 | 3263.883 | 23.84759
376 | 3.2626369 | 3264.994 | 3.31398582 | 3266.105 | 3.44165134 | 3267.217 | 3.3409636 | 3268.328 | 39.5642776 | 3269.652 | 38.312603 | 3270.702 | 26.9951187 | 3272.563 | 23.91268
377 | 3.2623105 | 3273.675 | 3.31367898 | 3274.786 | 3.44117117 | 3275.898 | 3.34055042 | 3277.01 | 39.6388588 | 3278.332 | 38.3386421 | 3279.382 | 26.9950386 | 3281.245 | 23.97778
378 | 3.26198053 | 3282.357 | 3.3133812 | 3283.469 | 3.44068313 | 3284.581 | 3.3401351 | 3285.692 | 39.6273155 | 3287.014 | 38.3752174 | 3288.064 | 26.9942153 | 3289.927 | 24.04288
379 | 3.2616539 | 3291.039 | 3.31307673 | 3292.151 | 3.44020009 | 3293.262 | 3.33971477 | 3294.374 | 39.6598816 | 3295.697 | 38.3840065 | 3296.747 | 26.9952696 | 3298.61 | 24.10799
380 | 3.26132774 | 3299.722 | 3.31277442 | 3300.834 | 3.43971491 | 3301.945 | 3.33930278 | 3303.058 | 39.68964 | 3304.381 | 38.4150963 | 3305.432 | 26.99455805 | 3307.295 | 24.17312
381 | 3.26099586 | 3308.408 | 3.31246877 | 3309.519 | 3.4392283 | 3310.631 | 3.33889031 | 3311.742 | 39.7144279 | 3313.066 | 38.4724998 | 3314.117 | 26.99488775 | 3315.978 | 24.23823
382 | 3.26066947 | 3317.09 | 3.31216741 | 3318.202 | 3.43874121 | 3319.313 | 3.3384738 | 3320.424 | 39.8136559 | 3321.748 | 38.5372963 | 3322.799 | 26.9953087 | 3324.66 | 24.30333
383 | 3.26033711 | 3325.772 | 3.31186628 | 3326.883 | 3.4382534 | 3327.994 | 3.33805323 | 3329.106 | 39.8419495 | 3330.429 | 38.5672722 | 3331.48 | 26.99490635 | 3333.34 | 24.36842
384 | 3.26000881 | 3334.452 | 3.31156325 | 3335.563 | 3.43776751 | 3336.675 | 3.33764219 | 3337.786 | 39.8739662 | 3339.109 | 38.6081047 | 3340.16 | 26.9945264 | 3342.023 | 24.43353
385 | 3.25968504 | 3343.135 | 3.3112607 | 3344.247 | 3.43728185 | 3345.358 | 3.33722973 | 3346.47 | 39.8564949 | 3347.793 | 38.5520554 | 3348.843 | 26.9947853 | 3350.706 | 24.49864
386 | 3.25935578 | 3351.818 | 3.31095743 | 3352.929 | 3.43679738 | 3354.041 | 3.33681703 | 3355.152 | 39.9134216 | 3356.474 | 38.5617599 | 3357.524 | 26.9948058 | 3359.387 | 24.56373
387 | 3.25903034 | 3360.499 | 3.31065917 | 3361.61 | 3.43630886 | 3362.722 | 3.33640313 | 3363.833 | 39.929882 | 3365.156 | 38.5995598 | 3366.207 | 26.99516525 | 3368.071 | 24.62885
388 | 3.25870132 | 3369.182 | 3.31035638 | 3370.294 | 3.43582273 | 3371.405 | 3.33599067 | 3372.517 | 39.9690933 | 3373.84 | 38.618 | 3374.89 | 26.9945003 | 3376.751 | 24.69394
389 | 3.25837088 | 3377.863 | 3.31005454 | 3378.974 | 3.43533373 | 3380.086 | 3.33557558 | 3381.197 | 40.0324821 | 3382.52 | 38.6939964 | 3383.571 | 26.99532545 | 3385.433 | 24.75904
390 | 3.25804591 | 3386.545 | 3.30975342 | 3387.656 | 3.43484831 | 3388.767 | 3.33516598 | 3389.878 | 39.998024 | 3391.201 | 38.696701 | 3392.251 | 26.99492315 | 3394.112 | 24.82412
391 | 3.25771594 | 3395.224 | 3.3094542 | 3396.335 | 3.43436193 | 3397.447 | 3.33475375 | 3398.558 | 40.0012169 | 3399.882 | 38.7336617 | 3400.932 | 26.99543165 | 3402.793 | 24.88922
392 | 3.2573781 | 3403.905 | 3.3091538 | 3405.016 | 3.43387127 | 3406.128 | 3.33433652 | 3407.239 | 40.0942764 | 3408.561 | 38.7472572 | 3409.612 | 26.9951895 | 3411.475 | 24.95432
393 | 3.25705242 | 3412.587 | 3.30885005 | 3413.699 | 3.43338013 | 3414.81 | 3.33392525 | 3415.922 | 40.1092758 | 3417.244 | 38.8016663 | 3418.295 | 26.99521745 | 3420.159 | 25.01944
394 | 3.25672007 | 3421.271 | 3.30854988 | 3422.382 | 3.43288803 | 3423.494 | 3.33350587 | 3424.605 | 40.1323586 | 3425.928 | 38.8513603 | 3426.978 | 26.9954577 | 3428.841 | 25.08454
395 | 3.25640249 | 3429.953 | 3.30824852 | 3431.065 | 3.43240285 | 3432.176 | 3.33309031 | 3433.288 | 40.142025 | 3434.61 | 38.8291702 | 3435.661 | 26.9949548 | 3437.524 | 25.14965
396 | 3.25607562 | 3438.636 | 3.30794787 | 3439.747 | 3.43191433 | 3440.859 | 3.33268261 | 3441.971 | 40.1581841 | 3443.294 | 38.9352684 | 3444.344 | 26.995318 | 3446.205 | 25.21475
397 | 3.25574684 | 3447.317 | 3.30764389 | 3448.428 | 3.43142557 | 3449.54 | 3.33226633 | 3450.651 | 40.248539 | 3451.975 | 38.9395714 | 3453.025 | 26.99549495 | 3454.886 | 25.27985
398 | 3.25541544 | 3455.998 | 3.30734539 | 3457.109 | 3.43093657 | 3458.221 | 3.33185506 | 3459.332 | 40.26157 | 3460.656 | 39.0083504 | 3461.706 | 26.9956421 | 3463.568 | 25.34495
399 | 3.25508714 | 3464.68 | 3.30704808 | 3465.791 | 3.43044353 | 3466.902 | 3.33144379 | 3468.013 | 40.2762794 | 3469.336 | 39.008194 | 3470.386 | 26.9955937 | 3472.249 | 25.41005
400 | 3.25475311 | 3473.361 | 3.30674148 | 3474.472 | 3.42995477 | 3475.584 | 3.33103275 | 3476.695 | 40.3441696 | 3478.017 | 38.9858856 | 3479.069 | 26.99547635 | 3480.932 | 25.47516
401 | 3.25442624 | 3482.044 | 3.30644298 | 3483.156 | 3.42946696 | 3484.267 | 3.33061576 | 3485.379 | 40.3523903 | 3486.701 | 39.0670319 | 3487.753 | 26.9953888 | 3489.615 | 25.54027
402 | 3.25410056 | 3490.727 | 3.30614924 | 3491.839 | 3.42897439 | 3492.95 | 3.33020377 | 3494.062 | 40.3730888 | 3495.387 | 39.1168823 | 3496.438 | 26.9952137 | 3498.301 | 25.60541
403 | 3.2537756 | 3499.413 | 3.30585217 | 3500.524 | 3.4284873 | 3501.636 | 3.32978821 | 3502.747 | 40.419117 | 3504.07 | 39.2698784 | 3505.12 | 26.99509265 | 3506.982 | 25.6705
404 | 3.25344992 | 3508.093 | 3.30555391 | 3509.204 | 3.4279983 | 3510.315 | 3.32938147 | 3511.427 | 40.4824905 | 3512.75 | 39.129509 | 3513.8 | 26.9950796 | 3515.661 | 25.73558
405 | 3.25311828 | 3516.773 | 3.30525899 | 3517.884 | 3.42750454 | 3518.995 | 3.32897067 | 3520.106 | 40.4869385 | 3521.43 | 39.1252213 | 3522.481 | 26.99516155 | 3524.342 | 25.80068
406 | 3.25279212 | 3525.454 | 3.30496049 | 3526.565 | 3.42701411 | 3527.676 | 3.32856202 | 3528.788 | 40.4868164 | 3530.112 | 39.1551208 | 3531.163 | 26.99544655 | 3533.024 | 25.86578
407 | 3.2524662 | 3534.135 | 3.30466104 | 3535.248 | 3.42652154 | 3536.359 | 3.32814765 | 3537.47 | 40.5090256 | 3538.792 | 39.1865158 | 3539.843 | 26.99537575 | 3541.706 | 25.93089
408 | 3.25214505 | 3542.818 | 3.3043642 | 3543.93 | 3.42602849 | 3545.042 | 3.32774258 | 3546.153 | 40.5378532 | 3547.475 | 39.228775 | 3548.526 | 26.99553965 | 3550.389 | 25.996
409 | 3.25182223 | 3551.501 | 3.30406737 | 3552.612 | 3.42553735 | 3553.723 | 3.32733393 | 3554.835 | 40.5739326 | 3556.159 | 39.2625351 | 3557.21 | 26.99550425 | 3559.073 | 26.06112
410 | 3.25149536 | 3560.185 | 3.30376935 | 3561.297 | 3.42504191 | 3562.408 | 3.32692337 | 3563.52 | 40.6472321 | 3564.843 | 39.337738 | 3565.894 | 26.99492685 | 3567.757 | 26.12623
411 | 3.25116467 | 3568.869 | 3.30346894 | 3569.981 | 3.42454791 | 3571.092 | 3.3265183 | 3572.203 | 40.6870193 | 3573.526 | 39.3182678 | 3574.577 | 26.995223 | 3576.438 | 26.19133
412 | 3.2508378 | 3577.55 | 3.3031702 | 3578.661 | 3.42405486 | 3579.772 | 3.32611251 | 3580.883 | 40.7144356 | 3582.206 | 39.3552856 | 3583.257 | 26.9953031 | 3585.119 | 26.25643
413 | 3.25051117 | 3586.231 | 3.30287266 | 3587.342 | 3.42356491 | 3588.453 | 3.32570052 | 3589.565 | 40.7582741 | 3590.888 | 39.381321 | 3591.938 | 26.9953534 | 3593.799 | 26.32151
414 | 3.25017977 | 3594.911 | 3.30257249 | 3596.022 | 3.4230721 | 3597.134 | 3.3252871 | 3598.245 | 40.7770233 | 3599.568 | 39.4336357 | 3600.619 | 26.9956514 | 3602.481 | 26.38662
415 | 3.2498486 | 3603.593 | 3.30227494 | 3604.704 | 3.42258382 | 3605.816 | 3.32488155 | 3606.928 | 40.8223267 | 3608.25 | 39.4006691 | 3609.3 | 26.99504235 | 3611.162 | 26.45171
416 | 3.24952006 | 3612.274 | 3.30197358 | 3613.386 | 3.42208505 | 3614.497 | 3.32447171 | 3615.609 | 40.8363914 | 3616.931 | 39.4208298 | 3617.982 | 26.99497155 | 3619.844 | 26.51682
417 | 3.24919105 | 3620.956 | 3.30167675 | 3622.068 | 3.42158961 | 3623.179 | 3.32406116 | 3624.291 | 40.8825951 | 3625.613 | 39.51968 | 3626.663 | 26.99564025 | 3628.527 | 26.58193
418 | 3.24886203 | 3629.638 | 3.30137587 | 3630.749 | 3.42109513 | 3631.861 | 3.32364798 | 3632.972 | 40.9655609 | 3634.295 | 39.5260849 | 3635.345 | 26.9953795 | 3637.206 | 26.64701
419 | 3.24852896 | 3638.318 | 3.30107379 | 3639.43 | 3.42059946 | 3640.541 | 3.32323098 | 3641.652 | 40.9926338 | 3642.975 | 39.5448799 | 3644.026 | 26.99550055 | 3645.887 | 26.71211
420 | 3.24820161 | 3646.999 | 3.300776 | 3648.11 | 3.4201076 | 3649.222 | 3.32282424 | 3650.333 | 40.9918175 | 3651.656 | 39.6199455 | 3652.706 | 26.99512245 | 3654.567 | 26.7772
421 | 3.24786973 | 3655.679 | 3.30047321 | 3656.791 | 3.41961169 | 3657.902 | 3.32241273 | 3659.013 | 40.9779434 | 3660.336 | 39.63974 | 3661.386 | 26.99501065 | 3663.247 | 26.84228
422 | 3.24754357 | 3664.359 | 3.300174 | 3665.471 | 3.41911769 | 3666.582 | 3.32200527 | 3667.693 | 40.9948311 | 3669.015 | 39.7278519 | 3670.065 | 26.99520255 | 3671.929 | 26.90739
423 | 3.24722052 | 3673.041 | 3.29987311 | 3674.152 | 3.41862106 | 3675.264 | 3.32159328 | 3676.375 | 41.0653458 | 3677.697 | 39.7081146 | 3678.747 | 26.99487655 | 3680.609 | 26.97248
424 | 3.24688792 | 3681.721 | 3.29957199 | 3682.833 | 3.41812634 | 3683.944 | 3.32117939 | 3685.056 | 41.1396637 | 3686.38 | 39.7226753 | 3687.431 | 26.99610965 | 3689.294 | 27.0376
425 | 3.24655533 | 3690.407 | 3.29927063 | 3691.518 | 3.417629 | 3692.63 | 3.32076335 | 3693.741 | 41.1501503 | 3695.063 | 39.697506 | 3696.114 | 26.9958563 | 3697.977 | 27.10272
426 | 3.2462182 | 3699.089 | 3.29896665 | 3700.2 | 3.41713142 | 3701.312 | 3.32035208 | 3702.423 | 41.1297913 | 3703.747 | 39.7091637 | 3704.797 | 26.99542045 | 3706.658 | 27.16781
427 | 3.24588776 | 3707.77 | 3.29866147 | 3708.881 | 3.41663241 | 3709.993 | 3.31993771 | 3711.104 | 41.1568871 | 3712.428 | 39.6956329 | 3713.479 | 26.9953981 | 3715.34 | 27.23292
428 | 3.24555588 | 3716.452 | 3.29836607 | 3717.563 | 3.41614032 | 3718.674 | 3.31953025 | 3719.785 | 41.1650696 | 3721.11 | 39.7506027 | 3722.16 | 26.99605375 | 3724.021 | 27.29801
429 | 3.24522686 | 3725.133 | 3.29806256 | 3726.244 | 3.41563964 | 3727.355 | 3.31911278 | 3728.467 | 41.197094 | 3729.791 | 39.8581505 | 3730.841 | 26.9963462 | 3732.702 | 27.36311
430 | 3.24489212 | 3733.814 | 3.29775929 | 3734.926 | 3.41513991 | 3736.037 | 3.31870151 | 3737.149 | 41.211483 | 3738.471 | 39.8624878 | 3739.522 | 26.99652315 | 3741.385 | 27.42823
431 | 3.24456024 | 3742.497 | 3.2974577 | 3743.609 | 3.41463852 | 3744.72 | 3.31828833 | 3745.832 | 41.2762527 | 3747.154 | 39.8518181 | 3748.204 | 26.99646725 | 3750.067 | 27.49333
432 | 3.24422789 | 3751.179 | 3.29715085 | 3752.29 | 3.41413951 | 3753.402 | 3.31787872 | 3754.513 | 41.2842293 | 3755.837 | 39.8742104 | 3756.887 | 26.99610775 | 3758.749 | 27.55844
433 | 3.24390125 | 3759.861 | 3.29684806 | 3760.973 | 3.41363883 | 3762.084 | 3.31746626 | 3763.197 | 41.2956505 | 3764.519 | 39.7937775 | 3765.57 | 26.9957483 | 3767.431 | 27.62354
434 | 3.24356389 | 3768.543 | 3.29654336 | 3769.654 | 3.4131372 | 3770.766 | 3.31705022 | 3771.877 | 41.1882668 | 3773.2 | 39.8539772 | 3774.25 | 26.99586005 | 3776.111 | 27.68863
435 | 3.24322915 | 3777.223 | 3.29623842 | 3778.334 | 3.41263533 | 3779.446 | 3.31663656 | 3780.558 | 41.1269264 | 3781.882 | 39.8285637 | 3782.932 | 26.99553035 | 3784.794 | 27.75375
436 | 3.24289918 | 3785.905 | 3.29593515 | 3787.016 | 3.41213942 | 3788.127 | 3.31622744 | 3789.238 | 41.2333183 | 3790.561 | 39.8215523 | 3791.611 | 26.995508 | 3793.472 | 27.81882
437 | 3.24256611 | 3794.584 | 3.29563236 | 3795.695 | 3.41163969 | 3796.806 | 3.31581712 | 3797.917 | 41.277813 | 3799.239 | 39.9766006 | 3800.29 | 26.9954391 | 3802.152 | 27.88391
438 | 3.24223328 | 3803.264 | 3.29532337 | 3804.375 | 3.41113782 | 3805.487 | 3.31539869 | 3806.598 | 41.287674 | 3807.92 | 39.9974098 | 3808.971 | 26.99574455 | 3810.833 | 27.94901
439 | 3.24190474 | 3811.945 | 3.29502034 | 3813.057 | 3.41062903 | 3814.168 | 3.31498408 | 3815.28 | 41.3484802 | 3816.602 | 39.9261589 | 3817.652 | 26.99558625 | 3819.516 | 28.01412
440 | 3.24156833 | 3820.628 | 3.29471135 | 3821.739 | 3.41012502 | 3822.85 | 3.31457353 | 3823.962 | 41.2896881 | 3825.284 | 39.9343491 | 3826.335 | 26.99535155 | 3828.197 | 28.07921
441 | 3.24123406 | 3829.309 | 3.29440212 | 3830.421 | 3.40961814 | 3831.533 | 3.31415701 | 3832.644 | 41.2690506 | 3833.968 | 39.9321938 | 3835.018 | 26.99523235 | 3836.879 | 28.14432
442 | 3.24089193 | 3837.991 | 3.29409051 | 3839.102 | 3.40911269 | 3840.213 | 3.31373882 | 3841.324 | 41.2322769 | 3842.648 | 40.0628853 | 3843.699 | 26.99569615 | 3845.559 | 28.20941
443 | 3.24055314 | 3846.671 | 3.29377913 | 3847.783 | 3.40860701 | 3848.894 | 3.3133285 | 3850.005 | 41.3179398 | 3851.329 | 39.9967003 | 3852.38 | 26.99499575 | 3854.242 | 28.27452
444 | 3.24021506 | 3855.354 | 3.29346657 | 3856.465 | 3.40810037 | 3857.576 | 3.31291008 | 3858.687 | 41.3625641 | 3860.01 | 40.082325 | 3861.061 | 26.9957036 | 3862.922 | 28.33961
445 | 3.23987937 | 3864.034 | 3.2931571 | 3865.145 | 3.4075911 | 3866.256 | 3.31248879 | 3867.368 | 41.3093376 | 3868.69 | 40.0932503 | 3869.74 | 26.99517085 | 3871.603 | 28.4047
446 | 3.23953962 | 3872.715 | 3.29284 | 3873.827 | 3.40708327 | 3874.938 | 3.31206822 | 3876.05 | 41.3815041 | 3877.372 | 40.1230659 | 3878.422 | 26.99527145 | 3880.285 | 28.46981
447 | 3.23919225 | 3881.397 | 3.29252434 | 3882.509 | 3.4065721 | 3883.621 | 3.31164694 | 3884.732 | 41.3405876 | 3886.054 | 40.1719666 | 3887.105 | 26.9951448 | 3888.968 | 28.53492
448 | 3.23884869 | 3890.08 | 3.29220629 | 3891.192 | 3.40606356 | 3892.303 | 3.31122494 | 3893.414 | 41.3328438 | 3894.736 | 40.1021194 | 3895.787 | 26.996132 | 3897.648 | 28.60001
449 | 3.23850679 | 3898.76 | 3.29189086 | 3899.872 | 3.40555 | 3900.983 | 3.31080055 | 3902.094 | 41.4312363 | 3903.418 | 40.2509727 | 3904.468 | 26.99556945 | 3906.329 | 28.6651
450 | 3.23816085 | 3907.441 | 3.29157519 | 3908.553 | 3.40504193 | 3909.664 | 3.31037521 | 3910.775 | 41.4714813 | 3912.099 | 40.2230415 | 3913.15 | 26.9957073 | 3915.012 | 28.73022
451 | 3.23781466 | 3916.123 | 3.29125524 | 3917.234 | 3.40452576 | 3918.345 | 3.30994678 | 3919.456 | 41.4867935 | 3920.78 | 40.2261429 | 3921.83 | 26.9959774 | 3923.691 | 28.7953
452 | 3.23746133 | 3924.803 | 3.29093719 | 3925.914 | 3.40401077 | 3927.026 | 3.30951524 | 3928.137 | 41.5776787 | 3929.46 | 40.2563858 | 3930.511 | 26.99669635 | 3932.374 | 28.86041
453 | 3.23711443 | 3933.486 | 3.29061651 | 3934.597 | 3.40349889 | 3935.709 | 3.30909491 | 3936.82 | 41.5881004 | 3938.143 | 40.299675 | 3939.193 | 26.9951839 | 3941.057 | 28.92553
454 | 3.23676372 | 3942.168 | 3.2902956 | 3943.281 | 3.402987 | 3944.392 | 3.30866885 | 3945.504 | 41.6391258 | 3946.827 | 40.3568497 | 3947.877 | 26.99575385 | 3949.74 | 28.99064
455 | 3.23641634 | 3950.853 | 3.28997803 | 3951.964 | 3.4024756 | 3953.076 | 3.30824542 | 3954.187 | 41.5933113 | 3955.509 | 40.3732719 | 3956.561 | 26.9953534 | 3958.423 | 29.05575
456 | 3.23606896 | 3959.535 | 3.28965759 | 3960.647 | 3.40196228 | 3961.759 | 3.30781746 | 3962.87 | 41.6587677 | 3964.193 | 40.3951874 | 3965.243 | 26.995562 | 3967.104 | 29.12085
457 | 3.23571539 | 3968.215 | 3.28933644 | 3969.327 | 3.40144587 | 3970.438 | 3.30738997 | 3971.549 | 41.712471 | 3972.872 | 40.4345779 | 3973.922 | 26.9959215 | 3975.783 | 29.18593
458 | 3.23536348 | 3976.895 | 3.28901601 | 3978.007 | 3.40092635 | 3979.12 | 3.3069613 | 3980.231 | 41.7471733 | 3981.554 | 40.5495872 | 3982.604 | 26.9958284 | 3984.465 | 29.25103
459 | 3.23501277 | 3985.577 | 3.28869748 | 3986.69 | 3.40041518 | 3987.801 | 3.30653739 | 3988.912 | 41.7976646 | 3990.235 | 40.4274063 | 3991.286 | 26.99615995 | 3993.147 | 29.31614
460 | 3.23465991 | 3994.259 | 3.28837419 | 3995.37 | 3.39989543 | 3996.482 | 3.30610776 | 3997.593 | 41.7729454 | 3998.916 | 40.5149689 | 3999.966 | 26.9956831 | 4001.829 | 29.38124
461 | 3.23431158 | 4002.941 | 3.2880559 | 4004.052 | 3.3993814 | 4005.163 | 3.30568457 | 4006.275 | 41.8594475 | 4007.599 | 40.6082878 | 4008.65 | 26.995264 | 4010.513 | 29.44636
462 | 3.23396301 | 4011.626 | 3.28773403 | 4012.737 | 3.39886403 | 4013.849 | 3.30525494 | 4014.96 | 41.8413048 | 4016.283 | 40.598568 | 4017.334 | 26.9955285 | 4019.197 | 29.51148
463 | 3.23361421 | 4020.309 | 3.28741574 | 4021.42 | 3.39834952 | 4022.532 | 3.30482888 | 4023.643 | 41.8648224 | 4024.967 | 40.5693855 | 4026.018 | 26.99578555 | 4027.881 | 29.5766
464 | 3.23326015 | 4028.994 | 3.28709078 | 4030.105 | 3.39782977 | 4031.216 | 3.30439878 | 4032.327 | 41.8402328 | 4033.651 | 40.613781 | 4034.702 | 26.99561605 | 4036.563 | 29.64171
465 | 3.23290086 | 4037.675 | 3.28677034 | 4038.787 | 3.39730978 | 4039.899 | 3.30396891 | 4041.01 | 41.8526993 | 4042.333 | 40.6786919 | 4043.383 | 26.9960705 | 4045.245 | 29.70681
466 | 3.23254275 | 4046.357 | 3.28644371 | 4047.469 | 3.39679122 | 4048.58 | 3.30353856 | 4049.691 | 41.9195862 | 4051.014 | 40.7157288 | 4052.064 | 26.9954391 | 4053.926 | 29.77191
467 | 3.23218608 | 4055.038 | 3.28611827 | 4056.149 | 3.39626861 | 4057.26 | 3.30310845 | 4058.371 | 41.9572716 | 4059.694 | 40.649128 | 4060.744 | 26.99479835 | 4062.607 | 29.837
468 | 3.23182583 | 4063.719 | 3.28579211 | 4064.831 | 3.39574647 | 4065.942 | 3.30267811 | 4067.054 | 41.9317818 | 4068.378 | 40.742012 | 4069.429 | 26.99578925 | 4071.292 | 29.90213
469 | 3.23146987 | 4072.404 | 3.28546286 | 4073.515 | 3.39522481 | 4074.627 | 3.30224419 | 4075.739 | 41.9931488 | 4077.061 | 40.7819214 | 4078.111 | 26.9954186 | 4079.975 | 29.96724
470 | 3.23110723 | 4081.086 | 3.28512979 | 4082.197 | 3.394701 | 4083.309 | 3.30181193 | 4084.42 | 42.1013298 | 4085.742 | 40.7736702 | 4086.793 | 26.99499765 | 4088.656 | 30.03234
471 | 3.2307508 | 4089.768 | 3.28480315 | 4090.88 | 3.39417768 | 4091.992 | 3.30138302 | 4093.103 | 42.0632439 | 4094.428 | 40.7211914 | 4095.478 | 26.99523605 | 4097.339 | 30.09745
472 | 3.23039341 | 4098.451 | 3.28447342 | 4099.562 | 3.39365411 | 4100.673 | 3.3009479 | 4101.784 | 42.0762978 | 4103.107 | 40.8321495 | 4104.157 | 26.99528635 | 4106.018 | 30.16253
473 | 3.23003054 | 4107.13 | 3.28414154 | 4108.241 | 3.39312625 | 4109.352 | 3.30051208 | 4110.463 | 42.0967636 | 4111.787 | 40.783287 | 4112.837 | 26.9954838 | 4114.698 | 30.22762
474 | 3.22967076 | 4115.81 | 3.2838099 | 4116.921 | 3.39260364 | 4118.032 | 3.30007434 | 4119.144 | 42.0135727 | 4120.468 | 40.8197021 | 4121.518 | 26.99574085 | 4123.38 | 30.29272
475 | 3.22931552 | 4124.492 | 3.28347969 | 4125.603 | 3.39207387 | 4126.715 | 3.29963517 | 4127.826 | 42.1008682 | 4129.15 | 40.8503075 | 4130.201 | 26.99544095 | 4132.064 | 30.35784
476 | 3.22894907 | 4133.176 | 3.28314018 | 4134.287 | 3.39154291 | 4135.399 | 3.29919767 | 4136.51 | 42.1417313 | 4137.834 | 40.8626518 | 4138.885 | 26.9952379 | 4140.749 | 30.42297
477 | 3.22859168 | 4141.861 | 3.28281093 | 4142.972 | 3.39101386 | 4144.084 | 3.29876184 | 4145.195 | 42.0929489 | 4146.517 | 40.8795204 | 4147.568 | 26.99544465 | 4149.431 | 30.48807
478 | 3.22822022 | 4150.543 | 3.2824769 | 4151.655 | 3.39048672 | 4152.767 | 3.29832244 | 4153.878 | 42.2103958 | 4155.203 | 41.0035439 | 4156.253 | 26.99528635 | 4158.117 | 30.55321
479 | 3.22785211 | 4159.228 | 3.28213978 | 4160.339 | 3.38995385 | 4161.45 | 3.29787803 | 4162.562 | 42.2484436 | 4163.886 | 40.9320297 | 4164.937 | 26.99474245 | 4166.799 | 30.61831
480 | 3.22748661 | 4167.91 | 3.28180432 | 4169.021 | 3.38942051 | 4170.132 | 3.29743457 | 4171.243 | 42.2783661 | 4172.566 | 41.0161133 | 4173.617 | 26.9958526 | 4175.479 | 30.6834
481 | 3.22712231 | 4176.591 | 3.28147054 | 4177.702 | 3.38889003 | 4178.814 | 3.29699469 | 4179.925 | 42.3438988 | 4181.249 | 40.9594154 | 4182.299 | 26.99579855 | 4184.161 | 30.7485
482 | 3.22675514 | 4185.273 | 3.28113389 | 4186.385 | 3.38835764 | 4187.496 | 3.29655337 | 4188.607 | 42.3471298 | 4189.931 | 41.0367699 | 4190.981 | 26.99534035 | 4192.844 | 30.81361
483 | 3.22639179 | 4193.957 | 3.28079629 | 4195.068 | 3.38782382 | 4196.179 | 3.29610944 | 4197.291 | 42.3739281 | 4198.613 | 41.0199776 | 4199.664 | 26.99518205 | 4201.527 | 30.87872
484 | 3.22602248 | 4202.639 | 3.28046298 | 4203.751 | 3.38729191 | 4204.862 | 3.2956636 | 4205.974 | 42.3710709 | 4207.296 | 41.0417442 | 4208.348 | 26.9949939 | 4210.21 | 30.94384
485 | 3.22565436 | 4211.322 | 3.280123 | 4212.433 | 3.38675761 | 4213.545 | 3.29521656 | 4214.656 | 42.4700584 | 4215.978 | 41.1368866 | 4217.028 | 26.99519135 | 4218.891 | 31.00893
486 | 3.22529125 | 4220.003 | 3.2797873 | 4221.115 | 3.38622093 | 4222.226 | 3.29477 | 4223.338 | 42.5100784 | 4224.66 | 41.1675186 | 4225.711 | 26.9956738 | 4227.571 | 31.07402
487 | 3.22491813 | 4228.683 | 3.27944303 | 4229.795 | 3.38568425 | 4230.907 | 3.29432416 | 4232.018 | 42.5505371 | 4233.342 | 41.1863022 | 4234.392 | 26.9958172 | 4236.254 | 31.13913
488 | 3.22455621 | 4237.366 | 3.2791028 | 4238.478 | 3.38515115 | 4239.589 | 3.29387975 | 4240.7 | 42.4922752 | 4242.023 | 41.2007027 | 4243.073 | 26.9956887 | 4244.934 | 31.20422
489 | 3.22418427 | 4246.046 | 3.27876472 | 4247.157 | 3.38461494 | 4248.268 | 3.29343677 | 4249.379 | 42.6055145 | 4250.702 | 41.2028542 | 4251.753 | 26.99514105 | 4253.615 | 31.26932
490 | 3.22381997 | 4254.727 | 3.27842259 | 4255.839 | 3.38407397 | 4256.95 | 3.29299188 | 4258.062 | 42.5863113 | 4259.387 | 41.241909 | 4260.438 | 26.99556945 | 4262.301 | 31.33445
491 | 3.22344995 | 4263.413 | 3.27808094 | 4264.526 | 3.38353348 | 4265.637 | 3.2925415 | 4266.749 | 42.5977783 | 4268.071 | 41.1969337 | 4269.121 | 26.99523605 | 4270.983 | 31.39956
492 | 3.22307992 | 4272.095 | 3.27773643 | 4273.207 | 3.38299131 | 4274.319 | 3.29209256 | 4275.43 | 42.662262 | 4276.752 | 41.298584 | 4277.802 | 26.99552665 | 4279.664 | 31.46465
493 | 3.2227056 | 4280.776 | 3.27739239 | 4281.887 | 3.38245392 | 4282.999 | 3.29163814 | 4284.111 | 42.6331329 | 4285.435 | 41.3346405 | 4286.485 | 26.9953981 | 4288.347 | 31.52976
494 | 3.22233152 | 4289.459 | 3.2770505 | 4290.57 | 3.38190699 | 4291.681 | 3.29119158 | 4292.792 | 42.6174583 | 4294.115 | 41.4337769 | 4295.165 | 26.9952696 | 4297.027 | 31.59485
495 | 3.22196507 | 4298.14 | 3.27671003 | 4299.251 | 3.38137293 | 4300.362 | 3.29074073 | 4301.474 | 42.5990829 | 4302.798 | 41.3828735 | 4303.848 | 26.9952193 | 4305.709 | 31.65996
496 | 3.2215879 | 4306.821 | 3.27636266 | 4307.933 | 3.38082862 | 4309.044 | 3.29028773 | 4310.155 | 42.651825 | 4311.478 | 41.3851814 | 4312.528 | 26.99581535 | 4314.389 | 31.72505
497 | 3.22121096 | 4315.501 | 3.27601814 | 4316.612 | 3.38028693 | 4317.723 | 3.28983569 | 4318.834 | 42.6587524 | 4320.158 | 41.3896332 | 4321.209 | 26.99539995 | 4323.07 | 31.79014
498 | 3.22083473 | 4324.182 | 3.27566791 | 4325.294 | 3.37973952 | 4326.405 | 3.28938317 | 4327.517 | 42.759758 | 4328.841 | 41.4298706 | 4329.891 | 26.99544095 | 4331.754 | 31.85526
499 | 3.22045827 | 4332.866 | 3.27532339 | 4333.977 | 3.37919116 | 4335.089 | 3.28893089 | 4336.2 | 42.7578163 | 4337.523 | 41.4614372 | 4338.573 | 26.995508 | 4340.435 | 31.92036
500 | 3.22008514 | 4341.547 | 3.27498317 | 4342.659 | 3.3786459 | 4343.77 | 3.28847694 | 4344.882 | 42.7925529 | 4346.204 | 41.5138779 | 4347.255 | 26.9949455 | 4349.118 | 31.98547
501 | 3.21970415 | 4350.23 | 3.27463174 | 4351.342 | 3.3780973 | 4352.454 | 3.2880218 | 4353.565 | 42.8063011 | 4354.888 | 41.5432892 | 4355.939 | 26.9951094 | 4357.8 | 32.05057
502 | 3.21933293 | 4358.912 | 3.27428508 | 4360.023 | 3.37754846 | 4361.135 | 3.28756404 | 4362.246 | 42.7213821 | 4363.568 | 41.5250816 | 4364.619 | 26.99478345 | 4366.48 | 32.11566
503 | 3.2189455 | 4367.592 | 3.27393436 | 4368.704 | 3.3769958 | 4369.815 | 3.2871058 | 4370.926 | 42.8165207 | 4372.25 | 41.5230103 | 4373.3 | 26.99501255 | 4375.161 | 32.18075
504 | 3.21856713 | 4376.274 | 3.2735858 | 4377.385 | 3.37644529 | 4378.496 | 3.28665137 | 4379.608 | 42.8474197 | 4380.931 | 41.5441895 | 4381.981 | 26.9956831 | 4383.842 | 32.24585
505 | 3.21817756 | 4384.954 | 3.27323627 | 4386.065 | 3.37589145 | 4387.176 | 3.28619194 | 4388.288 | 42.9285622 | 4389.611 | 41.5562973 | 4390.662 | 26.99489705 | 4392.524 | 32.31095
506 | 3.21780157 | 4393.636 | 3.27288365 | 4394.748 | 3.37533998 | 4395.86 | 3.28573823 | 4396.971 | 42.974678 | 4398.293 | 41.5930672 | 4399.343 | 26.99531055 | 4401.205 | 32.37605
507 | 3.21742129 | 4402.317 | 3.27252817 | 4403.428 | 3.37478638 | 4404.54 | 3.28527236 | 4405.652 | 43.03302 | 4406.975 | 41.6343346 | 4408.026 | 26.9947164 | 4409.889 | 32.44117
508 | 3.21704197 | 4411.001 | 3.27217722 | 4412.112 | 3.37423372 | 4413.224 | 3.28481293 | 4414.335 | 43.0513535 | 4415.658 | 41.7641983 | 4416.708 | 26.99551175 | 4418.571 | 32.50627
509 | 3.21665597 | 4419.683 | 3.27182388 | 4420.794 | 3.37368226 | 4421.906 | 3.28435373 | 4423.017 | 43.079731 | 4424.341 | 41.7965698 | 4425.391 | 26.9954968 | 4427.252 | 32.57137
510 | 3.2162745 | 4428.364 | 3.27147293 | 4429.476 | 3.37312841 | 4430.587 | 3.28389716 | 4431.698 | 43.0942802 | 4433.022 | 41.8490524 | 4434.073 | 26.9946642 | 4435.934 | 32.63647
511 | 3.21589279 | 4437.046 | 3.27111697 | 4438.157 | 3.37257004 | 4439.268 | 3.28343463 | 4440.379 | 43.1673203 | 4441.702 | 41.7379265 | 4442.752 | 26.99526585 | 4444.613 | 32.70155
512 | 3.21551633 | 4445.725 | 3.27076411 | 4446.836 | 3.37201405 | 4447.947 | 3.28297091 | 4449.059 | 43.164608 | 4450.382 | 41.7921104 | 4451.432 | 26.99516525 | 4453.293 | 32.76664
513 | 3.21513414 | 4454.405 | 3.27040839 | 4455.517 | 3.37145686 | 4456.628 | 3.2825079 | 4457.74 | 43.1963005 | 4459.064 | 41.738884 | 4460.115 | 26.99532175 | 4461.978 | 32.83177
514 | 3.21476102 | 4463.09 | 3.27005243 | 4464.202 | 3.37089801 | 4465.314 | 3.28204203 | 4466.425 | 43.2253227 | 4467.747 | 41.8013268 | 4468.797 | 26.99482815 | 4470.659 | 32.89686
515 | 3.21438122 | 4471.771 | 3.26969576 | 4472.882 | 3.3703413 | 4473.994 | 3.28157949 | 4475.105 | 43.2035522 | 4476.427 | 41.7822952 | 4477.477 | 26.9952938 | 4479.34 | 32.96196
516 | 3.21400094 | 4480.452 | 3.26934123 | 4481.563 | 3.36977935 | 4482.675 | 3.28112197 | 4483.787 | 43.1877251 | 4485.109 | 41.778656 | 4486.16 | 26.99451895 | 4488.02 | 33.02704
517 | 3.21362591 | 4489.132 | 3.26898837 | 4490.244 | 3.36922288 | 4491.355 | 3.28066325 | 4492.466 | 43.1865921 | 4493.789 | 41.8388901 | 4494.839 | 26.99554155 | 4496.7 | 33.09213
518 | 3.21324801 | 4497.812 | 3.26862597 | 4498.923 | 3.36866212 | 4500.035 | 3.28019381 | 4501.146 | 43.2794189 | 4502.469 | 41.8483734 | 4503.519 | 26.995074 | 4505.38 | 33.15722
519 | 3.21286345 | 4506.492 | 3.26826906 | 4507.603 | 3.36809921 | 4508.716 | 3.27973104 | 4509.827 | 43.3182907 | 4511.15 | 41.8670235 | 4512.2 | 26.99490825 | 4514.061 | 33.22232
520 | 3.21247602 | 4515.174 | 3.26790833 | 4516.285 | 3.36754155 | 4517.396 | 3.27926779 | 4518.507 | 43.3464851 | 4519.83 | 41.8845024 | 4520.881 | 26.9951727 | 4522.743 | 33.28742
521 | 3.21209002 | 4523.855 | 3.26754785 | 4524.967 | 3.36697721 | 4526.078 | 3.27880049 | 4527.189 | 43.306675 | 4528.512 | 41.9002304 | 4529.562 | 26.995128 | 4531.425 | 33.35252
522 | 3.21170211 | 4532.537 | 3.26719069 | 4533.648 | 3.36641383 | 4534.76 | 3.27833486 | 4535.871 | 43.3103752 | 4537.193 | 41.9636078 | 4538.244 | 26.99408865 | 4540.107 | 33.41762
523 | 3.21131587 | 4541.219 | 3.26682425 | 4542.331 | 3.36584401 | 4543.442 | 3.27786088 | 4544.555 | 43.3445473 | 4545.877 | 41.9755325 | 4546.927 | 26.99499205 | 4548.79 | 33.48274
524 | 3.21092176 | 4549.902 | 3.26646352 | 4551.015 | 3.36528468 | 4552.126 | 3.27739167 | 4553.237 | 43.3663826 | 4554.561 | 42.0588913 | 4555.612 | 26.99540185 | 4557.473 | 33.54785
525 | 3.21053314 | 4558.585 | 3.26609588 | 4559.697 | 3.36471891 | 4560.809 | 3.27692509 | 4561.92 | 43.4376717 | 4563.244 | 42.1101875 | 4564.294 | 26.99518205 | 4566.155 | 33.61295
526 | 3.21013761 | 4567.267 | 3.26573253 | 4568.378 | 3.364151 | 4569.489 | 3.27645588 | 4570.601 | 43.5558853 | 4571.924 | 42.1257896 | 4572.974 | 26.9947797 | 4574.835 | 33.67804
527 | 3.20974827 | 4575.947 | 3.26536846 | 4577.058 | 3.3635819 | 4578.169 | 3.27597976 | 4579.28 | 43.5385437 | 4580.603 | 42.1311989 | 4581.654 | 26.99505165 | 4583.516 | 33.74313
528 | 3.20935702 | 4584.628 | 3.26500392 | 4585.74 | 3.36301661 | 4586.851 | 3.27551246 | 4587.962 | 43.4832497 | 4589.284 | 42.1376648 | 4590.335 | 26.99485235 | 4592.198 | 33.80824
529 | 3.20896769 | 4593.31 | 3.26463532 | 4594.421 | 3.36244106 | 4595.534 | 3.27503514 | 4596.645 | 43.543869 | 4597.969 | 42.1905861 | 4599.02 | 26.9958377 | 4600.882 | 33.87336
530 | 3.20857477 | 4601.994 | 3.2642653 | 4603.105 | 3.36187077 | 4604.217 | 3.27456141 | 4605.33 | 43.5602264 | 4606.652 | 42.1731644 | 4607.703 | 26.99484305 | 4609.566 | 33.93847
531 | 3.2081821 | 4610.678 | 3.26389909 | 4611.789 | 3.36129928 | 4612.901 | 3.27408862 | 4614.013 | 43.5965881 | 4615.337 | 42.2203102 | 4616.387 | 26.9949902 | 4618.249 | 34.00358
532 | 3.20778799 | 4619.361 | 3.26353765 | 4620.473 | 3.36072826 | 4621.584 | 3.27361465 | 4622.695 | 43.566658 | 4624.018 | 42.2079849 | 4625.068 | 26.9951634 | 4626.929 | 34.06867
533 | 3.20739794 | 4628.041 | 3.26317072 | 4629.152 | 3.36015773 | 4630.263 | 3.27314138 | 4631.374 | 43.5966492 | 4632.697 | 42.2986794 | 4633.748 | 26.99495665 | 4635.609 | 34.13376
534 | 3.20700121 | 4636.721 | 3.26280689 | 4637.832 | 3.35958409 | 4638.943 | 3.27266955 | 4640.054 | 43.7111664 | 4641.377 | 42.3994827 | 4642.427 | 26.9950852 | 4644.288 | 34.19884
535 | 3.20660472 | 4645.4 | 3.26244354 | 4646.511 | 3.3590126 | 4647.622 | 3.27219486 | 4648.733 | 43.782795 | 4650.056 | 42.4402084 | 4651.107 | 26.9948151 | 4652.97 | 34.26394
536 | 3.2062068 | 4654.082 | 3.26207566 | 4655.194 | 3.35843706 | 4656.305 | 3.27172256 | 4657.417 | 43.7988777 | 4658.739 | 42.4548264 | 4659.79 | 26.9950386 | 4661.653 | 34.32905
537 | 3.2058146 | 4662.765 | 3.26170421 | 4663.877 | 3.35786366 | 4664.989 | 3.27124882 | 4666.1 | 43.8735199 | 4667.423 | 42.5379372 | 4668.474 | 26.9949585 | 4670.336 | 34.39416
538 | 3.20542073 | 4671.449 | 3.26134157 | 4672.56 | 3.35728788 | 4673.672 | 3.27076864 | 4674.784 | 43.9183083 | 4676.11 | 42.4846916 | 4677.16 | 26.9951746 | 4679.022 | 34.4593
539 | 3.20502162 | 4680.134 | 3.26096821 | 4681.245 | 3.35671043 | 4682.357 | 3.27029037 | 4683.469 | 43.918766 | 4684.791 | 42.4107933 | 4685.841 | 26.9954782 | 4687.702 | 34.52439
540 | 3.20463181 | 4688.814 | 3.26059961 | 4689.926 | 3.3561399 | 4691.039 | 3.26981831 | 4692.15 | 43.9704895 | 4693.473 | 42.4523659 | 4694.523 | 26.9951448 | 4696.384 | 34.58949
541 | 3.20423794 | 4697.496 | 3.2602365 | 4698.607 | 3.35556126 | 4699.718 | 3.26934409 | 4700.829 | 43.9826736 | 4702.152 | 42.4519196 | 4703.202 | 26.9950498 | 4705.064 | 34.65458
542 | 3.20384288 | 4706.175 | 3.25986838 | 4707.286 | 3.35498428 | 4708.397 | 3.26886606 | 4709.508 | 44.0102692 | 4710.831 | 42.4859886 | 4711.881 | 26.99464 | 4713.742 | 34.71965
543 | 3.2034471 | 4714.855 | 3.25950408 | 4715.966 | 3.35441089 | 4717.078 | 3.26839423 | 4718.189 | 44.0216866 | 4719.512 | 42.5150299 | 4720.562 | 26.9948896 | 4722.425 | 34.78476
544 | 3.20305276 | 4723.537 | 3.25913954 | 4724.649 | 3.35383344 | 4725.761 | 3.26792288 | 4726.872 | 44.0888138 | 4728.196 | 42.5373993 | 4729.247 | 26.99470335 | 4731.11 | 34.84988
545 | 3.20265317 | 4732.222 | 3.25876784 | 4733.333 | 3.35325336 | 4734.446 | 3.26744294 | 4735.557 | 44.1099358 | 4736.882 | 42.5501251 | 4737.933 | 26.99554155 | 4739.796 | 34.91502
546 | 3.20225787 | 4740.908 | 3.25840139 | 4742.019 | 3.35267568 | 4743.131 | 3.26696444 | 4744.242 | 44.0610008 | 4745.565 | 42.6065063 | 4746.616 | 26.9947257 | 4748.479 | 34.98013
547 | 3.20186496 | 4749.591 | 3.25803089 | 4750.702 | 3.35209584 | 4751.813 | 3.26648998 | 4752.924 | 44.1519127 | 4754.247 | 42.6014023 | 4755.297 | 26.9949939 | 4757.159 | 35.04522
548 | 3.20146894 | 4758.271 | 3.25766444 | 4759.382 | 3.35151529 | 4760.493 | 3.266011 | 4761.605 | 44.1326561 | 4762.928 | 42.704216 | 4763.978 | 26.99612825 | 4765.839 | 35.11031
549 | 3.20107865 | 4766.951 | 3.25729394 | 4768.062 | 3.35093331 | 4769.173 | 3.26553702 | 4770.285 | 44.1940651 | 4771.608 | 42.6772194 | 4772.658 | 26.9951895 | 4774.519 | 35.1754
550 | 3.2006855 | 4775.63 | 3.25692964 | 4776.741 | 3.35035491 | 4777.852 | 3.26506233 | 4778.964 | 44.2005234 | 4780.287 | 42.6650467 | 4781.337 | 26.9951094 | 4783.2 | 35.24049
551 | 3.20028853 | 4784.312 | 3.2565589 | 4785.423 | 3.34977245 | 4786.535 | 3.26458716 | 4787.647 | 44.2244072 | 4788.972 | 42.7234459 | 4790.022 | 26.9952845 | 4791.884 | 35.30561
552 | 3.19989157 | 4792.996 | 3.25618529 | 4794.108 | 3.34918785 | 4795.219 | 3.26410699 | 4796.331 | 44.2602997 | 4797.653 | 42.7544212 | 4798.704 | 26.9948654 | 4800.568 | 35.37073
553 | 3.19948864 | 4801.68 | 3.25581217 | 4802.791 | 3.3486104 | 4803.902 | 3.26362753 | 4805.014 | 44.3493309 | 4806.338 | 42.7905045 | 4807.389 | 26.99458225 | 4809.252 | 35.43584
554 | 3.19909239 | 4810.364 | 3.25544381 | 4811.476 | 3.34802413 | 4812.587 | 3.26314664 | 4813.698 | 44.3675117 | 4815.021 | 42.7856903 | 4816.071 | 26.99544095 | 4817.932 | 35.50093
555 | 3.19869637 | 4819.045 | 3.25506973 | 4820.156 | 3.34744239 | 4821.267 | 3.26266766 | 4822.378 | 44.446003 | 4823.701 | 42.8927383 | 4824.751 | 26.99470895 | 4826.612 | 35.56602
556 | 3.1983006 | 4827.724 | 3.25470138 | 4828.835 | 3.34685397 | 4829.947 | 3.2621851 | 4831.058 | 44.4191895 | 4832.381 | 42.891449 | 4833.432 | 26.99407565 | 4835.293 | 35.63111
557 | 3.19789481 | 4836.405 | 3.25432706 | 4837.516 | 3.34626198 | 4838.627 | 3.2617054 | 4839.738 | 44.5156403 | 4841.061 | 42.9622955 | 4842.111 | 26.99521185 | 4843.972 | 35.69619
558 | 3.19749403 | 4845.084 | 3.25395465 | 4846.195 | 3.34567809 | 4847.306 | 3.26122379 | 4848.418 | 44.4745102 | 4849.742 | 42.984375 | 4850.793 | 26.99570545 | 4852.656 | 35.76131
559 | 3.19709611 | 4853.768 | 3.2535851 | 4854.879 | 3.34509373 | 4855.991 | 3.26074719 | 4857.102 | 44.4207954 | 4858.424 | 42.9442749 | 4859.474 | 26.99535715 | 4861.338 | 35.82642
560 | 3.19669414 | 4862.449 | 3.25320959 | 4863.56 | 3.34450364 | 4864.672 | 3.26026821 | 4865.783 | 44.3100853 | 4867.105 | 42.9489365 | 4868.156 | 26.99552665 | 4870.019 | 35.89151
561 | 3.19630027 | 4871.131 | 3.25283384 | 4872.242 | 3.34391403 | 4873.354 | 3.25978827 | 4874.465 | 44.4427948 | 4875.787 | 42.9636574 | 4876.837 | 26.99497155 | 4878.7 | 35.95661
562 | 3.19589758 | 4879.812 | 3.25245762 | 4880.923 | 3.34332418 | 4882.034 | 3.25930715 | 4883.146 | 44.4719238 | 4884.469 | 43.0271149 | 4885.519 | 26.9957185 | 4887.379 | 36.02169
563 | 3.19549799 | 4888.491 | 3.25208068 | 4889.602 | 3.34273672 | 4890.713 | 3.25882149 | 4891.825 | 44.5688019 | 4893.148 | 43.0565224 | 4894.198 | 26.99498275 | 4896.059 | 36.08678
564 | 3.19509554 | 4897.172 | 3.25171113 | 4898.283 | 3.34214854 | 4899.394 | 3.25834346 | 4900.505 | 44.5332031 | 4901.828 | 43.1008224 | 4902.878 | 26.9948486 | 4904.739 | 36.15187
565 | 3.19469619 | 4905.851 | 3.25134277 | 4906.962 | 3.34155822 | 4908.073 | 3.25787044 | 4909.185 | 44.5802879 | 4910.508 | 43.0899811 | 4911.558 | 26.9953478 | 4913.42 | 36.21696
566 | 3.19429708 | 4914.532 | 3.25096512 | 4915.644 | 3.34096622 | 4916.755 | 3.2573843 | 4917.868 | 44.6456223 | 4919.19 | 43.1523972 | 4920.24 | 26.9955918 | 4922.102 | 36.28207
567 | 3.19389272 | 4923.214 | 3.25059032 | 4924.326 | 3.34037304 | 4925.437 | 3.25690484 | 4926.549 | 44.6428032 | 4927.871 | 43.1206131 | 4928.922 | 26.99558435 | 4930.785 | 36.34718
568 | 3.1934886 | 4931.897 | 3.25021505 | 4933.009 | 3.33977914 | 4934.12 | 3.25641966 | 4935.232 | 44.6778221 | 4936.554 | 43.0752296 | 4937.605 | 26.995074 | 4939.468 | 36.41229
569 | 3.19308162 | 4940.58 | 3.24983883 | 4941.692 | 3.33918715 | 4942.803 | 3.25593686 | 4943.915 | 44.6251793 | 4945.237 | 43.1759529 | 4946.287 | 26.99467355 | 4948.149 | 36.47739
570 | 3.19267654 | 4949.261 | 3.24945998 | 4950.372 | 3.33859301 | 4951.483 | 3.25544786 | 4952.594 | 44.6213036 | 4953.917 | 43.1628075 | 4954.968 | 26.9941855 | 4956.829 | 36.54247
571 | 3.19228387 | 4957.941 | 3.24908614 | 4959.052 | 3.33800077 | 4960.163 | 3.25496674 | 4961.275 | 44.6772041 | 4962.598 | 43.172657 | 4963.648 | 26.99468655 | 4965.509 | 36.60756
572 | 3.19187927 | 4966.621 | 3.24870634 | 4967.732 | 3.33739996 | 4968.844 | 3.25448132 | 4969.956 | 44.7102928 | 4971.278 | 43.2336044 | 4972.328 | 26.9953888 | 4974.189 | 36.67265
573 | 3.19147086 | 4975.301 | 3.24832487 | 4976.412 | 3.33680415 | 4977.523 | 3.2539928 | 4978.634 | 44.7950554 | 4979.958 | 43.2560081 | 4981.009 | 26.9949734 | 4982.872 | 36.73776
574 | 3.19105721 | 4983.983 | 3.24794388 | 4985.094 | 3.33620429 | 4986.205 | 3.2535038 | 4987.317 | 44.7791634 | 4988.639 | 43.2401466 | 4989.691 | 26.99581535 | 4991.554 | 36.80286
575 | 3.19064379 | 4992.665 | 3.24756312 | 4993.776 | 3.33560038 | 4994.887 | 3.25301766 | 4995.999 | 44.894619 | 4997.321 | 43.2705841 | 4998.371 | 26.99563465 | 5000.234 | 36.86795
576 | 3.19023585 | 5001.346 | 3.24717999 | 5002.458 | 3.33500028 | 5003.569 | 3.2525239 | 5004.681 | 44.8980064 | 5006.003 | 43.3522148 | 5007.053 | 26.996186 | 5008.916 | 36.93306
577 | 3.18982625 | 5010.028 | 3.2467978 | 5011.14 | 3.33440208 | 5012.251 | 3.25204229 | 5013.362 | 44.9244919 | 5014.684 | 43.3283653 | 5015.735 | 26.9941129 | 5017.597 | 36.99815
578 | 3.18941855 | 5018.709 | 3.24642038 | 5019.821 | 3.33380103 | 5020.932 | 3.25155687 | 5022.043 | 44.9813232 | 5023.365 | 43.3967972 | 5024.416 | 26.99483185 | 5026.278 | 37.06325
579 | 3.18901396 | 5027.39 | 3.24604297 | 5028.501 | 3.33320475 | 5029.612 | 3.25107384 | 5030.724 | 44.9639587 | 5032.047 | 43.3849754 | 5033.097 | 26.9944761 | 5034.959 | 37.12834
580 | 3.18860745 | 5036.071 | 3.24566007 | 5037.183 | 3.3326025 | 5038.294 | 3.25058746 | 5039.405 | 44.9785004 | 5040.728 | 43.456543 | 5041.779 | 26.99551175 | 5043.64 | 37.19344
581 | 3.18819523 | 5044.752 | 3.24527812 | 5045.864 | 3.33200121 | 5046.975 | 3.25010324 | 5048.087 | 45.0195236 | 5049.409 | 43.401741 | 5050.46 | 26.99554525 | 5052.323 | 37.25855
582 | 3.1877861 | 5053.435 | 3.24489594 | 5054.547 | 3.3313961 | 5055.658 | 3.24960923 | 5056.769 | 45.0181885 | 5058.091 | 43.394783 | 5059.142 | 26.99513735 | 5061.005 | 37.32365
583 | 3.18737054 | 5062.117 | 3.24451804 | 5063.23 | 3.33078957 | 5064.341 | 3.24912119 | 5065.452 | 45.030365 | 5066.774 | 43.4563942 | 5067.825 | 26.9951187 | 5069.688 | 37.38876
584 | 3.18696332 | 5070.8 | 3.24413228 | 5071.913 | 3.33018327 | 5073.024 | 3.24863052 | 5074.136 | 45.1015015 | 5075.458 | 43.4476128 | 5076.509 | 26.99430845 | 5078.37 | 37.45386
585 | 3.18655038 | 5079.482 | 3.24374747 | 5080.593 | 3.32957578 | 5081.704 | 3.24813986 | 5082.815 | 45.1579552 | 5084.138 | 43.4883232 | 5085.188 | 26.9953031 | 5087.049 | 37.51895
586 | 3.18614197 | 5088.161 | 3.24335647 | 5089.272 | 3.32897043 | 5090.384 | 3.24764681 | 5091.495 | 45.1428452 | 5092.818 | 43.5698471 | 5093.869 | 26.9952528 | 5095.73 | 37.58404
587 | 3.18573189 | 5096.842 | 3.24296784 | 5097.953 | 3.32836485 | 5099.065 | 3.247159 | 5100.177 | 45.1591301 | 5101.5 | 43.5331116 | 5102.551 | 26.9948356 | 5104.412 | 37.64914
588 | 3.1853199 | 5105.524 | 3.24258208 | 5106.635 | 3.32776022 | 5107.746 | 3.24667048 | 5108.857 | 45.1843834 | 5110.202 | 43.6429138 | 5111.252 | 26.9949045 | 5113.115 | 37.7144
589 | 3.18490577 | 5114.227 | 3.24219275 | 5115.338 | 3.32714748 | 5116.45 | 3.24617481 | 5117.562 | 45.1993599 | 5118.884 | 43.639122 | 5119.935 | 26.9943904 | 5121.798 | 37.77951
590 | 3.1844933 | 5122.91 | 3.24180365 | 5124.022 | 3.32653975 | 5125.134 | 3.24568439 | 5126.245 | 45.2206078 | 5127.568 | 43.5880623 | 5128.618 | 26.99546145 | 5130.481 | 37.84462
591 | 3.1840775 | 5131.593 | 3.24141431 | 5132.705 | 3.32592964 | 5133.817 | 3.24519014 | 5134.929 | 45.2745705 | 5136.252 | 43.5791855 | 5137.302 | 26.994396 | 5139.164 | 37.90973
592 | 3.18366361 | 5140.276 | 3.24102879 | 5141.388 | 3.32531643 | 5142.499 | 3.24469566 | 5143.61 | 45.2282028 | 5144.932 | 43.6545067 | 5145.983 | 26.9944165 | 5147.844 | 37.97482
593 | 3.1832509 | 5148.956 | 3.2406354 | 5150.068 | 3.32470179 | 5151.179 | 3.24420047 | 5152.29 | 45.2769203 | 5153.613 | 43.7310944 | 5154.663 | 26.9954875 | 5156.524 | 38.03991
594 | 3.18283367 | 5157.635 | 3.24024677 | 5158.747 | 3.32408786 | 5159.858 | 3.24370503 | 5160.969 | 45.2361641 | 5162.292 | 43.733593 | 5163.342 | 26.99468845 | 5165.203 | 38.10499
595 | 3.18241429 | 5166.315 | 3.23985577 | 5167.426 | 3.32347274 | 5168.537 | 3.24321198 | 5169.648 | 45.298687 | 5170.971 | 43.6924438 | 5172.021 | 26.9944612 | 5173.883 | 38.17008
596 | 3.18199992 | 5174.994 | 3.23946548 | 5176.106 | 3.32287598 | 5177.218 | 3.24272418 | 5178.329 | 45.2425385 | 5179.652 | 43.8040771 | 5180.703 | 26.9946307 | 5182.565 | 38.23518
597 | 3.1815815 | 5183.677 | 3.23906851 | 5184.788 | 3.32224393 | 5185.899 | 3.24222016 | 5187.012 | 45.3528938 | 5188.334 | 43.8707542 | 5189.384 | 26.99489705 | 5191.247 | 38.30028
598 | 3.1811657 | 5192.359 | 3.23867702 | 5193.47 | 3.32163095 | 5194.582 | 3.24172735 | 5195.694 | 45.4234581 | 5197.016 | 43.8832664 | 5198.067 | 26.99485605 | 5199.93 | 38.36539
599 | 3.18074036 | 5201.042 | 3.23828697 | 5202.153 | 3.32100892 | 5203.264 | 3.24122858 | 5204.376 | 45.3997917 | 5205.698 | 43.8643761 | 5206.749 | 26.9954074 | 5208.61 | 38.43048
600 | 3.18032217 | 5209.722 | 3.23789287 | 5210.835 | 3.32039165 | 5211.946 | 3.24073029 | 5213.057 | 45.4434471 | 5214.38 | 43.9419708 | 5215.43 | 26.9943699 | 5217.291 | 38.49557
601 | 3.17990375 | 5218.403 | 3.23749733 | 5219.514 | 3.31977272 | 5220.625 | 3.24023128 | 5221.737 | 45.4406929 | 5223.06 | 43.8722076 | 5224.11 | 26.99500135 | 5225.971 | 38.56066
602 | 3.17948723 | 5227.084 | 3.23711228 | 5228.195 | 3.3191576 | 5229.306 | 3.23973918 | 5230.417 | 45.4223557 | 5231.74 | 43.8714027 | 5232.791 | 26.9953497 | 5234.652 | 38.62576
603 | 3.17907238 | 5235.764 | 3.23671699 | 5236.876 | 3.31853867 | 5237.987 | 3.23924041 | 5239.098 | 45.5068054 | 5240.421 | 43.9583054 | 5241.472 | 26.9951839 | 5243.334 | 38.69086
604 | 3.17865014 | 5244.446 | 3.23631859 | 5245.558 | 3.31791925 | 5246.67 | 3.23874903 | 5247.781 | 45.4969139 | 5249.105 | 43.9859314 | 5250.156 | 26.9944053 | 5252.018 | 38.75598
605 | 3.17823863 | 5253.13 | 3.23592782 | 5254.241 | 3.31729579 | 5255.352 | 3.23824787 | 5256.465 | 45.5814438 | 5257.787 | 43.9834824 | 5258.838 | 26.9957278 | 5260.701 | 38.82109
606 | 3.17782331 | 5261.813 | 3.23553109 | 5262.925 | 3.31667185 | 5264.037 | 3.23774719 | 5265.148 | 45.6257553 | 5266.47 | 44.0793686 | 5267.521 | 26.9960221 | 5269.383 | 38.8862
607 | 3.17739725 | 5270.495 | 3.23513389 | 5271.606 | 3.31604505 | 5272.718 | 3.23724627 | 5273.83 | 45.6773071 | 5275.154 | 44.1293678 | 5276.205 | 26.99577065 | 5278.066 | 38.95131
608 | 3.17698097 | 5279.178 | 3.23474145 | 5280.289 | 3.31542444 | 5281.4 | 3.23674941 | 5282.511 | 45.706356 | 5283.833 | 44.1556244 | 5284.884 | 26.99501255 | 5286.745 | 39.01639
609 | 3.17655635 | 5287.857 | 3.23434067 | 5288.968 | 3.31479812 | 5290.079 | 3.23625302 | 5291.19 | 45.7654991 | 5292.513 | 44.2266846 | 5293.563 | 26.9947741 | 5295.424 | 39.08147
610 | 3.17613864 | 5296.536 | 3.2339406 | 5297.648 | 3.31417847 | 5298.759 | 3.23575258 | 5299.87 | 45.8091621 | 5301.193 | 44.1196594 | 5302.244 | 26.994016 | 5304.106 | 39.14657
611 | 3.17572165 | 5305.217 | 3.23354554 | 5306.328 | 3.31355262 | 5307.44 | 3.23525286 | 5308.552 | 45.8249397 | 5309.874 | 44.1731529 | 5310.925 | 26.99449845 | 5312.788 | 39.21167
612 | 3.17530107 | 5313.9 | 3.2331481 | 5315.012 | 3.31292844 | 5316.123 | 3.23475266 | 5317.235 | 45.8540077 | 5318.557 | 44.1961441 | 5319.608 | 26.9945264 | 5321.471 | 39.27678
613 | 3.17487931 | 5322.583 | 3.23274946 | 5323.695 | 3.3123033 | 5324.806 | 3.23425293 | 5325.917 | 45.8686943 | 5327.24 | 44.232563 | 5328.291 | 26.99418365 | 5330.153 | 39.34188
614 | 3.17445683 | 5331.265 | 3.23235035 | 5332.376 | 3.31167769 | 5333.488 | 3.23375154 | 5334.6 | 45.8960533 | 5335.924 | 44.2232857 | 5336.975 | 26.99461205 | 5338.839 | 39.40701
615 | 3.17403555 | 5339.95 | 3.23195004 | 5341.061 | 3.31105328 | 5342.172 | 3.23325276 | 5343.283 | 45.9306259 | 5344.605 | 44.3416634 | 5345.656 | 26.9945655 | 5347.518 | 39.47209
616 | 3.17361307 | 5348.63 | 3.23155642 | 5349.742 | 3.31042504 | 5350.853 | 3.23275352 | 5351.964 | 45.8665657 | 5353.287 | 44.2516747 | 5354.337 | 26.994355 | 5356.198 | 39.53718
617 | 3.17318773 | 5357.311 | 3.23115802 | 5358.422 | 3.309798 | 5359.533 | 3.23225236 | 5360.644 | 45.9460449 | 5361.967 | 44.3184128 | 5363.017 | 26.99463255 | 5364.878 | 39.60227
618 | 3.1727705 | 5365.99 | 3.23076582 | 5367.103 | 3.30917048 | 5368.214 | 3.23175716 | 5369.325 | 45.9989853 | 5370.648 | 44.3984413 | 5371.698 | 26.9945748 | 5373.561 | 39.66737
619 | 3.17235065 | 5374.673 | 3.23037004 | 5375.785 | 3.3085413 | 5376.896 | 3.23125815 | 5378.007 | 46.0260353 | 5379.33 | 44.3359985 | 5380.38 | 26.99495295 | 5382.243 | 39.73248
620 | 3.17192912 | 5383.356 | 3.22997332 | 5384.467 | 3.30790997 | 5385.578 | 3.23075914 | 5386.69 | 45.939888 | 5388.012 | 44.3285828 | 5389.062 | 26.99470705 | 5390.925 | 39.79758
621 | 3.17150784 | 5392.037 | 3.22957063 | 5393.148 | 3.30727696 | 5394.26 | 3.23025775 | 5395.371 | 45.9522324 | 5396.693 | 44.3175125 | 5397.744 | 26.994247 | 5399.607 | 39.86268
622 | 3.17109871 | 5400.719 | 3.22917295 | 5401.831 | 3.30664968 | 5402.942 | 3.2297616 | 5404.054 | 45.9414024 | 5405.377 | 44.4046631 | 5406.427 | 26.9946698 | 5408.288 | 39.92778
623 | 3.17067432 | 5409.4 | 3.2287755 | 5410.511 | 3.30601645 | 5411.622 | 3.22926521 | 5412.733 | 45.9435577 | 5414.056 | 44.3514938 | 5415.106 | 26.9942004 | 5416.968 | 39.99286
624 | 3.17025137 | 5418.08 | 3.22837567 | 5419.193 | 3.30538392 | 5420.304 | 3.22876167 | 5421.415 | 45.921299 | 5422.738 | 44.3479271 | 5423.788 | 26.99380555 | 5425.649 | 40.05795
625 | 3.1698308 | 5426.761 | 3.22797632 | 5427.872 | 3.30475283 | 5428.984 | 3.22826052 | 5430.095 | 45.8988113 | 5431.418 | 44.3135719 | 5432.468 | 26.9937832 | 5434.329 | 40.12304
626 | 3.16940331 | 5435.441 | 3.2275703 | 5436.552 | 3.30411839 | 5437.664 | 3.22776198 | 5438.775 | 45.8638077 | 5440.097 | 44.313755 | 5441.147 | 26.99438485 | 5443.01 | 40.18813
627 | 3.16897893 | 5444.122 | 3.22716856 | 5445.235 | 3.30348563 | 5446.346 | 3.22726154 | 5447.459 | 46.0045891 | 5448.781 | 44.358429 | 5449.831 | 26.99451705 | 5451.694 | 40.25325
628 | 3.16855526 | 5452.806 | 3.22676706 | 5453.917 | 3.30284882 | 5455.029 | 3.22676206 | 5456.14 | 46.0662231 | 5457.462 | 44.396946 | 5458.512 | 26.99483185 | 5460.375 | 40.31835
629 | 3.16812706 | 5461.487 | 3.22636223 | 5462.598 | 3.3022089 | 5463.709 | 3.22625828 | 5464.821 | 46.1002617 | 5466.144 | 44.493248 | 5467.194 | 26.99473315 | 5469.057 | 40.38345
630 | 3.16770458 | 5470.169 | 3.22595811 | 5471.281 | 3.30157876 | 5472.392 | 3.22575569 | 5473.503 | 46.1681404 | 5474.825 | 44.6010513 | 5475.875 | 26.9944053 | 5477.736 | 40.44853
631 | 3.16727185 | 5478.847 | 3.22555232 | 5479.958 | 3.30093837 | 5481.069 | 3.22525287 | 5482.18 | 46.2296944 | 5483.503 | 44.613636 | 5484.553 | 26.99466235 | 5486.415 | 40.51361
632 | 3.16683912 | 5487.527 | 3.22514582 | 5488.638 | 3.30030012 | 5489.749 | 3.22474694 | 5490.86 | 46.2687607 | 5492.183 | 44.7592392 | 5493.233 | 26.9949306 | 5495.094 | 40.57869
633 | 3.16640949 | 5496.206 | 3.22473812 | 5497.317 | 3.29966688 | 5498.428 | 3.22424078 | 5499.539 | 46.2834129 | 5500.861 | 44.6776161 | 5501.911 | 26.99489705 | 5503.773 | 40.64377
634 | 3.16597509 | 5504.885 | 3.22433138 | 5505.996 | 3.29902411 | 5507.108 | 3.22373366 | 5508.22 | 46.3063698 | 5509.542 | 44.6125679 | 5510.593 | 26.99433455 | 5512.456 | 40.70888
635 | 3.16555095 | 5513.568 | 3.22392392 | 5514.68 | 3.29838204 | 5515.791 | 3.22322798 | 5516.903 | 46.3195496 | 5518.225 | 44.7030716 | 5519.277 | 26.99442955 | 5521.14 | 40.77399
636 | 3.1651206 | 5522.252 | 3.22351408 | 5523.363 | 3.29774022 | 5524.475 | 3.22271824 | 5525.586 | 46.3608093 | 5526.909 | 44.7248192 | 5527.96 | 26.99376645 | 5529.823 | 40.8391
637 | 3.16469193 | 5530.935 | 3.22310638 | 5532.047 | 3.29710031 | 5533.159 | 3.22221279 | 5534.271 | 46.3718987 | 5535.594 | 44.749115 | 5536.644 | 26.9938484 | 5538.506 | 40.90421
638 | 3.16426134 | 5539.618 | 3.22270155 | 5540.729 | 3.29646158 | 5541.84 | 3.22170925 | 5542.951 | 46.301178 | 5544.273 | 44.7331085 | 5545.323 | 26.99390615 | 5547.184 | 40.96928
639 | 3.16383243 | 5548.296 | 3.22229123 | 5549.408 | 3.29581833 | 5550.52 | 3.22120237 | 5551.631 | 46.3819084 | 5552.954 | 44.7362289 | 5554.004 | 26.9946605 | 5555.866 | 41.03438
640 | 3.16340184 | 5556.977 | 3.22188044 | 5558.089 | 3.29517913 | 5559.2 | 3.22070241 | 5560.311 | 46.4012756 | 5561.634 | 44.7735901 | 5562.684 | 26.9942954 | 5564.545 | 41.09946
641 | 3.16296935 | 5565.657 | 3.22147083 | 5566.77 | 3.29453635 | 5567.881 | 3.22019243 | 5568.992 | 46.4270782 | 5570.315 | 44.8155212 | 5571.366 | 26.99447425 | 5573.229 | 41.16457
642 | 3.16253805 | 5574.341 | 3.22106194 | 5575.453 | 3.29389167 | 5576.564 | 3.21968603 | 5577.676 | 46.5129967 | 5578.998 | 44.8589554 | 5580.048 | 26.99454875 | 5581.911 | 41.22968
643 | 3.16210699 | 5583.023 | 3.22065663 | 5584.134 | 3.29325032 | 5585.245 | 3.21918082 | 5586.357 | 46.5447578 | 5587.679 | 44.9003258 | 5588.73 | 26.9943923 | 5590.594 | 41.29479
644 | 3.16167593 | 5591.706 | 3.22024655 | 5592.818 | 3.29260468 | 5593.929 | 3.21867323 | 5595.04 | 46.5097389 | 5596.363 | 44.8728294 | 5597.413 | 26.994925 | 5599.277 | 41.3599
645 | 3.16124487 | 5600.389 | 3.21984076 | 5601.5 | 3.29196286 | 5602.611 | 3.21816778 | 5603.722 | 46.5868607 | 5605.045 | 44.9419518 | 5606.095 | 26.99450405 | 5607.957 | 41.42498
646 | 3.16079998 | 5609.069 | 3.21943092 | 5610.181 | 3.29131699 | 5611.293 | 3.21765637 | 5612.405 | 46.6349525 | 5613.728 | 44.90588 | 5614.778 | 26.9952882 | 5616.639 | 41.49009
647 | 3.16037202 | 5617.751 | 3.21902037 | 5618.862 | 3.2906692 | 5619.973 | 3.2171495 | 5621.084 | 46.6990242 | 5622.407 | 45.030056 | 5623.457 | 26.9944556 | 5625.319 | 41.55517
648 | 3.15994668 | 5626.43 | 3.21861053 | 5627.541 | 3.29002285 | 5628.652 | 3.21664286 | 5629.763 | 46.6720695 | 5631.085 | 44.9848633 | 5632.135 | 26.9941166 | 5633.997 | 41.62024
649 | 3.1595149 | 5635.109 | 3.21820307 | 5636.221 | 3.28937626 | 5637.333 | 3.21613812 | 5638.444 | 46.7036095 | 5639.766 | 44.9318619 | 5640.817 | 26.9937217 | 5642.68 | 41.68535
650 | 3.15908599 | 5643.792 | 3.21779156 | 5644.903 | 3.28872561 | 5646.015 | 3.21562934 | 5647.127 | 46.7030373 | 5648.451 | 44.9864044 | 5649.502 | 26.9948486 | 5651.364 | 41.75047
651 | 3.15865374 | 5652.476 | 3.21738291 | 5653.587 | 3.28808093 | 5654.698 | 3.2151227 | 5655.81 | 46.7223396 | 5657.132 | 44.9688873 | 5658.182 | 26.99425815 | 5660.045 | 41.81556
652 | 3.15822387 | 5661.157 | 3.21698189 | 5662.269 | 3.28743386 | 5663.381 | 3.21462417 | 5664.492 | 46.7477989 | 5665.816 | 45.0445404 | 5666.867 | 26.9943718 | 5668.728 | 41.88067
653 | 3.15778637 | 5669.84 | 3.21656942 | 5670.953 | 3.28678584 | 5672.064 | 3.21411228 | 5673.175 | 46.7138939 | 5674.498 | 45.0354309 | 5675.549 | 26.99469215 | 5677.41 | 41.94577
654 | 3.15735054 | 5678.522 | 3.21616006 | 5679.634 | 3.28613853 | 5680.745 | 3.21361613 | 5681.856 | 46.7087364 | 5683.179 | 45.0287895 | 5684.23 | 26.99368635 | 5686.091 | 42.01087
655 | 3.15691781 | 5687.203 | 3.21574855 | 5688.314 | 3.2854898 | 5689.425 | 3.21310973 | 5690.536 | 46.7208061 | 5691.859 | 45.0989761 | 5692.91 | 26.9944407 | 5694.771 | 42.07595
656 | 3.15648413 | 5695.883 | 3.21533632 | 5696.994 | 3.28483796 | 5698.105 | 3.2126019 | 5699.216 | 46.7059898 | 5700.538 | 45.085083 | 5701.589 | 26.99397875 | 5703.452 | 42.14105
657 | 3.15605569 | 5704.564 | 3.21492958 | 5705.675 | 3.28418994 | 5706.787 | 3.21209502 | 5707.898 | 46.7842712 | 5709.221 | 45.0985413 | 5710.271 | 26.9945767 | 5712.134 | 42.20615
658 | 3.15563178 | 5713.246 | 3.21451664 | 5714.358 | 3.28354168 | 5715.469 | 3.21158695 | 5716.582 | 46.834095 | 5717.904 | 45.1226883 | 5718.954 | 26.9942228 | 5720.817 | 42.27126
659 | 3.15518856 | 5721.929 | 3.21410275 | 5723.04 | 3.28288865 | 5724.152 | 3.21108055 | 5725.264 | 46.8530464 | 5726.588 | 45.1351089 | 5727.639 | 26.9939881 | 5729.502 | 42.33638
660 | 3.15475249 | 5730.614 | 3.21368551 | 5731.725 | 3.28223467 | 5732.837 | 3.21056747 | 5733.948 | 46.8784561 | 5735.272 | 45.1505508 | 5736.322 | 26.9933697 | 5738.184 | 42.40148
661 | 3.15431929 | 5739.295 | 3.21327519 | 5740.407 | 3.28158545 | 5741.519 | 3.2100606 | 5742.63 | 46.8774948 | 5743.953 | 45.2468185 | 5745.003 | 26.9943606 | 5746.864 | 42.46656
662 | 3.1538806 | 5747.976 | 3.21286273 | 5749.088 | 3.28093672 | 5750.199 | 3.20955229 | 5751.31 | 46.9558411 | 5752.633 | 45.2635193 | 5753.683 | 26.99362485 | 5755.544 | 42.53165
663 | 3.15344739 | 5756.656 | 3.21245432 | 5757.767 | 3.28027844 | 5758.879 | 3.20904064 | 5759.99 | 46.9693527 | 5761.313 | 45.3385658 | 5762.363 | 26.9941278 | 5764.224 | 42.59673
664 | 3.15301228 | 5765.336 | 3.21203804 | 5766.449 | 3.2796247 | 5767.56 | 3.20853138 | 5768.671 | 46.9796829 | 5769.993 | 45.3175201 | 5771.044 | 26.9931797 | 5772.907 | 42.66184
665 | 3.15257406 | 5774.019 | 3.21162248 | 5775.132 | 3.27897072 | 5776.243 | 3.2080195 | 5777.354 | 47.0606575 | 5778.677 | 45.3637352 | 5779.729 | 26.99339205 | 5781.592 | 42.72696
666 | 3.15213943 | 5782.704 | 3.21121621 | 5783.815 | 3.27832246 | 5784.927 | 3.20751333 | 5786.039 | 46.9674187 | 5787.361 | 45.2898026 | 5788.413 | 26.9940812 | 5790.275 | 42.79207
667 | 3.1516943 | 5791.387 | 3.2107935 | 5792.498 | 3.27766514 | 5793.61 | 3.20699835 | 5794.722 | 47.027874 | 5796.044 | 45.3586731 | 5797.094 | 26.99349075 | 5798.955 | 42.85715
668 | 3.15126348 | 5800.067 | 3.21038079 | 5801.178 | 3.27701211 | 5802.289 | 3.20649576 | 5803.401 | 47.0749817 | 5804.724 | 45.3450012 | 5805.775 | 26.99443325 | 5807.637 | 42.92226
669 | 3.15082431 | 5808.749 | 3.20996475 | 5809.86 | 3.27635837 | 5810.971 | 3.20598483 | 5812.082 | 47.0613403 | 5813.404 | 45.4318352 | 5814.454 | 26.99436435 | 5816.315 | 42.98733
670 | 3.15038824 | 5817.427 | 3.20954895 | 5818.538 | 3.27570248 | 5819.649 | 3.20547771 | 5820.76 | 47.1397552 | 5822.082 | 45.4496956 | 5823.132 | 26.9944109 | 5824.993 | 43.0524
671 | 3.14995289 | 5826.105 | 3.20913458 | 5827.217 | 3.27504539 | 5828.328 | 3.20496988 | 5829.439 | 47.1334267 | 5830.762 | 45.3818321 | 5831.812 | 26.9942153 | 5833.675 | 43.1175
672 | 3.14951897 | 5834.787 | 3.20872188 | 5835.898 | 3.27439404 | 5837.009 | 3.20446157 | 5838.121 | 47.1516991 | 5839.443 | 45.3792763 | 5840.494 | 26.9931052 | 5842.357 | 43.1826
673 | 3.14908528 | 5843.469 | 3.20830441 | 5844.58 | 3.27374029 | 5845.692 | 3.20395446 | 5846.803 | 47.1636124 | 5848.126 | 45.4500237 | 5849.177 | 26.99422465 | 5851.039 | 43.2477
674 | 3.14864469 | 5852.151 | 3.20788836 | 5853.262 | 3.27308488 | 5854.373 | 3.20344543 | 5855.485 | 47.232914 | 5856.807 | 45.4679642 | 5857.857 | 26.99381485 | 5859.72 | 43.31279
675 | 3.14820552 | 5860.832 | 3.20747232 | 5861.944 | 3.27242923 | 5863.055 | 3.20293951 | 5864.166 | 47.2960739 | 5865.489 | 45.5687103 | 5866.539 | 26.9930288 | 5868.4 | 43.37788
676 | 3.14776635 | 5869.512 | 3.20705462 | 5870.625 | 3.27177095 | 5871.736 | 3.20243526 | 5872.847 | 47.315033 | 5874.17 | 45.5685997 | 5875.221 | 26.9935634 | 5877.082 | 43.44298
677 | 3.14732265 | 5878.194 | 3.20664144 | 5879.305 | 3.27111769 | 5880.416 | 3.20192575 | 5881.527 | 47.227581 | 5882.85 | 45.5705223 | 5883.9 | 26.9938931 | 5885.761 | 43.50805
678 | 3.14688277 | 5886.873 | 3.20622587 | 5887.984 | 3.27045918 | 5889.095 | 3.20141935 | 5890.206 | 47.2375717 | 5891.529 | 45.5808258 | 5892.579 | 26.9945953 | 5894.44 | 43.57313
679 | 3.14645457 | 5895.552 | 3.20580363 | 5896.664 | 3.26980042 | 5897.775 | 3.20091295 | 5898.887 | 47.2837906 | 5900.209 | 45.5463409 | 5901.26 | 26.99474245 | 5903.123 | 43.63824
680 | 3.14600706 | 5904.235 | 3.20539021 | 5905.346 | 3.26914263 | 5906.458 | 3.2004056 | 5907.57 | 47.3168793 | 5908.893 | 45.6146812 | 5909.943 | 26.99363605 | 5911.806 | 43.70335
681 | 3.14557028 | 5912.918 | 3.20497131 | 5914.03 | 3.26849031 | 5915.141 | 3.19989705 | 5916.253 | 47.3456192 | 5917.575 | 45.5868835 | 5918.627 | 26.99394525 | 5920.49 | 43.76846
682 | 3.14512277 | 5921.602 | 3.20455432 | 5922.714 | 3.26782799 | 5923.825 | 3.19938469 | 5924.937 | 47.3730545 | 5926.259 | 45.6047096 | 5927.31 | 26.99501625 | 5929.171 | 43.83356
683 | 3.14468718 | 5930.283 | 3.20414662 | 5931.394 | 3.2671721 | 5932.505 | 3.19888186 | 5933.616 | 47.4152222 | 5934.94 | 45.6370163 | 5935.99 | 26.995169 | 5937.851 | 43.89865
684 | 3.14425278 | 5938.963 | 3.2037282 | 5940.074 | 3.26651621 | 5941.185 | 3.19837093 | 5942.296 | 47.454464 | 5943.62 | 45.6840477 | 5944.67 | 26.99501625 | 5946.531 | 43.96374
685 | 3.14380813 | 5947.643 | 3.20330644 | 5948.754 | 3.26585484 | 5949.865 | 3.19786286 | 5950.977 | 47.4337502 | 5952.3 | 45.6743088 | 5953.351 | 26.9937776 | 5955.212 | 44.02883
686 | 3.14336634 | 5956.324 | 3.2028861 | 5957.436 | 3.2651968 | 5958.547 | 3.19735503 | 5959.658 | 47.4558525 | 5960.982 | 45.6487846 | 5962.032 | 26.9943066 | 5963.895 | 44.09394
687 | 3.1429286 | 5965.007 | 3.20246887 | 5966.118 | 3.26454258 | 5967.23 | 3.19685483 | 5968.341 | 47.4178619 | 5969.665 | 45.6973763 | 5970.716 | 26.99426005 | 5972.579 | 44.15905
688 | 3.14248514 | 5973.692 | 3.20204687 | 5974.803 | 3.26388288 | 5975.915 | 3.19634557 | 5977.026 | 47.4323158 | 5978.349 | 45.6618881 | 5979.4 | 26.99511125 | 5981.262 | 44.22416
689 | 3.14204335 | 5982.374 | 3.20162344 | 5983.486 | 3.26322246 | 5984.597 | 3.19583654 | 5985.709 | 47.4794273 | 5987.031 | 45.645256 | 5988.082 | 26.9944463 | 5989.944 | 44.28927
690 | 3.14159894 | 5991.056 | 3.20119786 | 5992.168 | 3.2625649 | 5993.279 | 3.19532752 | 5994.39 | 47.5150681 | 5995.713 | 45.7827568 | 5996.763 | 26.9943923 | 5998.624 | 44.35435
691 | 3.14115715 | 5999.736 | 3.20077729 | 6000.848 | 3.26190233 | 6001.959 | 3.19482255 | 6003.07 | 47.5513458 | 6004.392 | 45.8517342 | 6005.442 | 26.9939769 | 6007.304 | 44.41944
692 | 3.14071631 | 6008.416 | 3.20035434 | 6009.528 | 3.26124072 | 6010.639 | 3.19431639 | 6011.75 | 47.5807037 | 6013.073 | 45.8081207 | 6014.123 | 26.9939881 | 6015.984 | 44.48452
693 | 3.14028192 | 6017.096 | 3.19993401 | 6018.207 | 3.2605865 | 6019.318 | 3.19381022 | 6020.429 | 47.5601234 | 6021.752 | 45.8708916 | 6022.802 | 26.99391545 | 6024.663 | 44.5496
694 | 3.13984537 | 6025.776 | 3.1995151 | 6026.887 | 3.25992751 | 6027.999 | 3.19330382 | 6029.111 | 47.4793282 | 6030.433 | 45.8431015 | 6031.483 | 26.9936323 | 6033.346 | 44.61471
695 | 3.13945985 | 6034.458 | 3.19909263 | 6035.57 | 3.25926495 | 6036.681 | 3.19279552 | 6037.793 | 47.5327187 | 6039.115 | 45.8170547 | 6040.166 | 26.99349635 | 6042.029 | 44.67982
696 | 3.1390276 | 6043.141 | 3.19866443 | 6044.253 | 3.25860476 | 6045.364 | 3.19228697 | 6046.475 | 47.5472832 | 6047.799 | 45.8290825 | 6048.849 | 26.99398435 | 6050.712 | 44.74492
697 | 3.13858294 | 6051.824 | 3.19823909 | 6052.936 | 3.25793648 | 6054.047 | 3.19177985 | 6055.158 | 47.6033936 | 6056.48 | 45.8905525 | 6057.531 | 26.99363045 | 6059.394 | 44.81002
698 | 3.13812923 | 6060.506 | 3.19781733 | 6061.617 | 3.2572751 | 6062.728 | 3.19127011 | 6063.84 | 47.7167587 | 6065.163 | 45.9952011 | 6066.213 | 26.9946996 | 6068.074 | 44.87511
699 | 3.13767719 | 6069.186 | 3.19738865 | 6070.297 | 3.25661135 | 6071.408 | 3.19076371 | 6072.52 | 47.7241135 | 6073.843 | 45.9739304 | 6074.894 | 26.99368075 | 6076.756 | 44.94021
700 | 3.1372261 | 6077.867 | 3.19696403 | 6078.978 | 3.25594807 | 6080.09 | 3.19025612 | 6081.202 | 47.7801056 | 6082.525 | 46.0213051 | 6083.577 | 26.99463815 | 6085.437 | 45.0053
701 | 3.13676047 | 6086.549 | 3.19653726 | 6087.66 | 3.25528073 | 6088.771 | 3.18974662 | 6089.882 | 47.82901 | 6091.206 | 46.0620041 | 6092.256 | 26.9942507 | 6094.119 | 45.07041
702 | 3.13630342 | 6095.231 | 3.19610953 | 6096.342 | 3.25461459 | 6097.454 | 3.18923426 | 6098.565 | 47.868187 | 6099.888 | 46.0986366 | 6100.938 | 26.99430285 | 6102.801 | 45.13551
703 | 3.13584781 | 6103.913 | 3.19568205 | 6105.024 | 3.25395346 | 6106.135 | 3.18873024 | 6107.248 | 47.8682327 | 6108.57 | 46.107235 | 6109.62 | 26.9938428 | 6111.482 | 45.2006
704 | 3.13540649 | 6112.594 | 3.19525719 | 6113.705 | 3.25328684 | 6114.817 | 3.18822217 | 6115.928 | 47.9057312 | 6117.25 | 46.0097351 | 6118.301 | 26.99372915 | 6120.164 | 45.2657
705 | 3.13496661 | 6121.276 | 3.19483161 | 6122.388 | 3.25262499 | 6123.5 | 3.18771696 | 6124.612 | 47.9512253 | 6125.935 | 46.1298447 | 6126.986 | 26.9938279 | 6128.847 | 45.33081
706 | 3.13450718 | 6129.959 | 3.19440055 | 6131.07 | 3.25195622 | 6132.181 | 3.18720651 | 6133.292 | 47.9092789 | 6134.615 | 46.1013451 | 6135.665 | 26.99423955 | 6137.526 | 45.39589
707 | 3.13405728 | 6138.638 | 3.19397521 | 6139.75 | 3.25128651 | 6140.863 | 3.18669391 | 6141.974 | 47.9171448 | 6143.297 | 46.107933 | 6144.347 | 26.99433265 | 6146.209 | 45.46099
708 | 3.13360524 | 6147.321 | 3.1935451 | 6148.432 | 3.25062132 | 6149.543 | 3.18618417 | 6150.654 | 48.0056992 | 6151.977 | 46.1783142 | 6153.027 | 26.9939136 | 6154.888 | 45.52607
709 | 3.13315868 | 6155.999 | 3.19311857 | 6157.11 | 3.24995255 | 6158.221 | 3.18568039 | 6159.332 | 48.0042725 | 6160.654 | 46.1860924 | 6161.705 | 26.9939825 | 6163.568 | 45.59116
710 | 3.13271332 | 6164.68 | 3.1926949 | 6165.793 | 3.24928761 | 6166.904 | 3.18516636 | 6168.016 | 47.9985771 | 6169.338 | 46.1989822 | 6170.388 | 26.99390055 | 6172.251 | 45.65627
711 | 3.13226175 | 6173.363 | 3.1922648 | 6174.474 | 3.2486217 | 6175.586 | 3.18465924 | 6176.698 | 48.0133209 | 6178.022 | 46.144207 | 6179.072 | 26.99388005 | 6180.936 | 45.72139
712 | 3.13181686 | 6182.047 | 3.19183302 | 6183.158 | 3.24795294 | 6184.27 | 3.18415093 | 6185.381 | 48.0446625 | 6186.703 | 46.246624 | 6187.754 | 26.9935932 | 6189.617 | 45.78648
713 | 3.13136649 | 6190.729 | 3.19140673 | 6191.842 | 3.24728489 | 6192.953 | 3.18364549 | 6194.064 | 48.0713882 | 6195.387 | 46.1858978 | 6196.437 | 26.9939676 | 6198.298 | 45.85157
714 | 3.1309185 | 6199.41 | 3.19097424 | 6200.521 | 3.24661398 | 6201.632 | 3.18313479 | 6202.744 | 48.0531998 | 6204.067 | 46.265789 | 6205.117 | 26.9945152 | 6206.979 | 45.91667
715 | 3.13046789 | 6208.091 | 3.19054985 | 6209.202 | 3.24594545 | 6210.313 | 3.18262601 | 6211.424 | 48.1453476 | 6212.747 | 46.4271164 | 6213.797 | 26.99468845 | 6215.658 | 45.98175
716 | 3.13001728 | 6216.77 | 3.19011784 | 6217.881 | 3.24527407 | 6218.992 | 3.18211412 | 6220.103 | 48.219799 | 6221.426 | 46.4099846 | 6222.476 | 26.9939974 | 6224.34 | 46.04685
717 | 3.12956452 | 6225.451 | 3.18968439 | 6226.562 | 3.24460864 | 6227.674 | 3.18160558 | 6228.786 | 48.1535606 | 6230.108 | 46.3850594 | 6231.159 | 26.9935373 | 6233.022 | 46.11195
718 | 3.12911153 | 6234.134 | 3.18924856 | 6235.245 | 3.24394178 | 6236.358 | 3.18109655 | 6237.469 | 48.2158852 | 6238.793 | 46.4368095 | 6239.843 | 26.9943103 | 6241.706 | 46.17706
719 | 3.12866044 | 6242.818 | 3.18881702 | 6243.929 | 3.24326992 | 6245.04 | 3.18058801 | 6246.152 | 48.261837 | 6247.476 | 46.4341621 | 6248.526 | 26.9938372 | 6250.389 | 46.24217
720 | 3.12820363 | 6251.501 | 3.18838096 | 6252.612 | 3.24259925 | 6253.723 | 3.18007255 | 6254.834 | 48.2855835 | 6256.158 | 46.4406776 | 6257.208 | 26.99427495 | 6259.07 | 46.30727
721 | 3.12775087 | 6260.181 | 3.18795133 | 6261.292 | 3.24193263 | 6262.403 | 3.17956471 | 6263.514 | 48.3052864 | 6264.837 | 46.5044479 | 6265.887 | 26.9945357 | 6267.749 | 46.37234
722 | 3.12729096 | 6268.86 | 3.18751121 | 6269.971 | 3.24125719 | 6271.082 | 3.17905116 | 6272.193 | 48.3612213 | 6273.516 | 46.4661407 | 6274.567 | 26.99437365 | 6276.428 | 46.43742
723 | 3.12683821 | 6277.541 | 3.18707061 | 6278.652 | 3.24058795 | 6279.763 | 3.17853761 | 6280.874 | 48.4413452 | 6282.198 | 46.5493126 | 6283.248 | 26.9945245 | 6285.109 | 46.50252
724 | 3.12637854 | 6286.221 | 3.18663836 | 6287.332 | 3.23991442 | 6288.443 | 3.1780293 | 6289.554 | 48.443718 | 6290.878 | 46.4380112 | 6291.928 | 26.99348705 | 6293.791 | 46.56762
725 | 3.12592673 | 6294.904 | 3.18620849 | 6296.015 | 3.23924494 | 6297.127 | 3.17751932 | 6298.239 | 48.3714294 | 6299.562 | 46.5852852 | 6300.612 | 26.9940663 | 6302.474 | 46.63273
726 | 3.12547374 | 6303.586 | 3.18577218 | 6304.698 | 3.23857498 | 6305.809 | 3.17700863 | 6306.921 | 48.4071312 | 6308.243 | 46.5952606 | 6309.293 | 26.99354475 | 6311.156 | 46.69782
727 | 3.12501454 | 6312.268 | 3.18533897 | 6313.38 | 3.2379055 | 6314.492 | 3.17649603 | 6315.603 | 48.4968529 | 6316.926 | 46.5970383 | 6317.976 | 26.9945152 | 6319.839 | 46.76293
728 | 3.12456036 | 6320.951 | 3.18490362 | 6322.063 | 3.23723054 | 6323.174 | 3.17598724 | 6324.285 | 48.5585022 | 6325.609 | 46.60569 | 6326.66 | 26.9941557 | 6328.521 | 46.82803
729 | 3.12410235 | 6329.633 | 3.18447113 | 6330.744 | 3.23655963 | 6331.855 | 3.17547226 | 6332.966 | 48.5898361 | 6334.29 | 46.6413651 | 6335.342 | 26.994247 | 6337.203 | 46.89314
730 | 3.12364316 | 6338.315 | 3.18403673 | 6339.427 | 3.23588705 | 6340.538 | 3.17496204 | 6341.649 | 48.6202393 | 6342.972 | 46.6649017 | 6344.023 | 26.99434755 | 6345.885 | 46.95824
731 | 3.1231904 | 6346.997 | 3.18360567 | 6348.108 | 3.23521519 | 6349.219 | 3.17445374 | 6350.33 | 48.6234322 | 6351.653 | 46.6490593 | 6352.705 | 26.994355 | 6354.566 | 47.02333
732 | 3.12273479 | 6355.678 | 3.18316865 | 6356.79 | 3.23454475 | 6357.902 | 3.17394209 | 6359.013 | 48.6885414 | 6360.335 | 46.7713966 | 6361.385 | 26.99383535 | 6363.248 | 47.08843
733 | 3.12227774 | 6364.36 | 3.18273759 | 6365.472 | 3.2338748 | 6366.585 | 3.17343116 | 6367.696 | 48.708622 | 6369.019 | 46.7834511 | 6370.07 | 26.99453755 | 6371.933 | 47.15356
734 | 3.12181902 | 6373.044 | 3.18230176 | 6374.155 | 3.23320317 | 6375.268 | 3.17292261 | 6376.379 | 48.7639275 | 6377.702 | 46.7859344 | 6378.752 | 26.994979 | 6380.614 | 47.21865
735 | 3.12136078 | 6381.726 | 3.18187094 | 6382.837 | 3.23252583 | 6383.949 | 3.17241311 | 6385.06 | 48.7316742 | 6386.382 | 46.7751732 | 6387.432 | 26.9944072 | 6389.293 | 47.28373
736 | 3.12090302 | 6390.404 | 3.18143463 | 6391.516 | 3.23185563 | 6392.627 | 3.17191243 | 6393.738 | 48.7746086 | 6395.061 | 46.6563873 | 6396.111 | 26.99403465 | 6397.973 | 47.34882
737 | 3.1204474 | 6399.084 | 3.18100071 | 6400.195 | 3.23118734 | 6401.306 | 3.17140865 | 6402.418 | 48.7699966 | 6403.741 | 46.7197456 | 6404.791 | 26.99453195 | 6406.652 | 47.41389
738 | 3.11998844 | 6407.764 | 3.18056798 | 6408.875 | 3.23051548 | 6409.987 | 3.17090607 | 6411.098 | 48.7626114 | 6412.422 | 46.7675285 | 6413.472 | 26.99444815 | 6415.334 | 47.479
739 | 3.11954451 | 6416.446 | 3.18014002 | 6417.557 | 3.22984385 | 6418.668 | 3.1703999 | 6419.78 | 48.8136864 | 6421.102 | 46.8761864 | 6422.153 | 26.9949138 | 6424.016 | 47.5441
740 | 3.11910272 | 6425.128 | 3.17970705 | 6426.24 | 3.22917199 | 6427.351 | 3.16990161 | 6428.463 | 48.7957993 | 6429.785 | 46.9396133 | 6430.836 | 26.99476665 | 6432.699 | 47.60921
741 | 3.11864543 | 6433.812 | 3.17927408 | 6434.923 | 3.22850442 | 6436.034 | 3.16939569 | 6437.146 | 48.8088684 | 6438.469 | 46.9776764 | 6439.519 | 26.9950684 | 6441.382 | 47.67432
742 | 3.11818838 | 6442.494 | 3.17884398 | 6443.605 | 3.22783232 | 6444.717 | 3.16889358 | 6445.829 | 48.9605446 | 6447.153 | 46.8950005 | 6448.205 | 26.99458785 | 6450.068 | 47.73945
743 | 3.11773252 | 6451.18 | 3.17841268 | 6452.293 | 3.22716498 | 6453.404 | 3.1683898 | 6454.515 | 48.9702034 | 6455.838 | 46.9292641 | 6456.888 | 26.99447425 | 6458.749 | 47.80455
744 | 3.11727142 | 6459.861 | 3.17797828 | 6460.972 | 3.22649145 | 6462.084 | 3.16788459 | 6463.195 | 48.8946037 | 6464.519 | 46.9319267 | 6465.57 | 26.99412965 | 6467.431 | 47.86965
745 | 3.11681175 | 6468.542 | 3.17754292 | 6469.654 | 3.22582293 | 6470.765 | 3.16738462 | 6471.876 | 48.9640274 | 6473.2 | 46.899765 | 6474.251 | 26.99496785 | 6476.111 | 47.93473
746 | 3.11636186 | 6477.224 | 3.17710996 | 6478.335 | 3.22515392 | 6479.446 | 3.16688466 | 6480.557 | 48.9542847 | 6481.881 | 46.9282684 | 6482.931 | 26.9944202 | 6484.792 | 47.99983
747 | 3.11590505 | 6485.904 | 3.17668891 | 6487.015 | 3.2244873 | 6488.127 | 3.16637969 | 6489.238 | 48.8973885 | 6490.56 | 46.9387932 | 6491.611 | 26.9949194 | 6493.474 | 48.06493
748 | 3.11544991 | 6494.586 | 3.1762569 | 6495.698 | 3.2238152 | 6496.809 | 3.16587782 | 6497.922 | 48.9298553 | 6499.244 | 46.9496155 | 6500.294 | 26.99504235 | 6502.158 | 48.13005
749 | 3.1149869 | 6503.27 | 3.17582369 | 6504.381 | 3.22314739 | 6505.493 | 3.16538095 | 6506.604 | 48.9725456 | 6507.928 | 46.9710274 | 6508.979 | 26.9946214 | 6510.842 | 48.19517
750 | 3.11453223 | 6511.955 | 3.17538953 | 6513.066 | 3.22247839 | 6514.177 | 3.16487813 | 6515.29 | 48.9258499 | 6516.612 | 46.9734306 | 6517.662 | 26.99516155 | 6519.523 | 48.26026
751 | 3.11407447 | 6520.635 | 3.1749568 | 6521.747 | 3.22180653 | 6522.858 | 3.16438341 | 6523.969 | 48.9700317 | 6525.292 | 47.0347366 | 6526.342 | 26.9952137 | 6528.204 | 48.32536
752 | 3.11360931 | 6529.315 | 3.17452025 | 6530.427 | 3.2211411 | 6531.539 | 3.16389084 | 6532.651 | 48.9624634 | 6533.974 | 46.9962692 | 6535.025 | 26.9951448 | 6536.886 | 48.39046
753 | 3.1131587 | 6537.998 | 3.17408967 | 6539.109 | 3.22047424 | 6540.22 | 3.16339612 | 6541.331 | 48.9921074 | 6542.658 | 47.0102081 | 6543.708 | 26.99521185 | 6545.569 | 48.45557
754 | 3.11270189 | 6546.681 | 3.17365718 | 6547.793 | 3.21980238 | 6548.904 | 3.1628983 | 6550.015 | 49.0254211 | 6551.339 | 47.0694771 | 6552.39 | 26.9947611 | 6554.253 | 48.52069
755 | 3.11224771 | 6555.365 | 3.17323184 | 6556.476 | 3.21913552 | 6557.589 | 3.1624012 | 6558.7 | 48.9669952 | 6560.024 | 47.0666428 | 6561.074 | 26.99455435 | 6562.937 | 48.58581
756 | 3.11178279 | 6564.049 | 3.17279458 | 6565.161 | 3.21846318 | 6566.272 | 3.1619072 | 6567.383 | 49.0025864 | 6568.706 | 47.1406174 | 6569.757 | 26.99500695 | 6571.62 | 48.65092
757 | 3.11132288 | 6572.732 | 3.17235875 | 6573.843 | 3.21779227 | 6574.955 | 3.16140938 | 6576.066 | 49.0201759 | 6577.388 | 47.0312157 | 6578.439 | 26.9943159 | 6580.302 | 48.71602
758 | 3.11086416 | 6581.414 | 3.17192912 | 6582.526 | 3.21712255 | 6583.637 | 3.16091847 | 6584.748 | 49.0237198 | 6586.071 | 47.0694542 | 6587.121 | 26.9947201 | 6588.982 | 48.78111
759 | 3.11039925 | 6590.094 | 3.17149162 | 6591.205 | 3.2164557 | 6592.318 | 3.16041946 | 6593.429 | 49.0303841 | 6594.752 | 47.0814018 | 6595.802 | 26.99439785 | 6597.663 | 48.8462
760 | 3.10994339 | 6598.775 | 3.17105913 | 6599.886 | 3.21578765 | 6600.997 | 3.15992832 | 6602.108 | 49.036705 | 6603.431 | 47.0638771 | 6604.482 | 26.99476855 | 6606.343 | 48.91129
761 | 3.10947752 | 6607.456 | 3.17062426 | 6608.567 | 3.21511698 | 6609.678 | 3.15942836 | 6610.789 | 49.0489845 | 6612.112 | 47.0937653 | 6613.162 | 26.99516155 | 6615.024 | 48.97638
762 | 3.10900974 | 6616.136 | 3.17019105 | 6617.247 | 3.21444941 | 6618.358 | 3.15893555 | 6619.47 | 49.0366707 | 6620.792 | 47.0871696 | 6621.843 | 26.99481325 | 6623.705 | 49.04148
763 | 3.10855079 | 6624.817 | 3.16975665 | 6625.928 | 3.21377778 | 6627.04 | 3.15843558 | 6628.151 | 49.0378036 | 6629.474 | 47.0831795 | 6630.524 | 26.99468655 | 6632.387 | 49.10658
764 | 3.10808825 | 6633.499 | 3.16932034 | 6634.611 | 3.21310163 | 6635.722 | 3.15793371 | 6636.834 | 49.041214 | 6638.156 | 47.0866127 | 6639.207 | 26.99516525 | 6641.069 | 49.17168
765 | 3.1076169 | 6642.181 | 3.16887712 | 6643.293 | 3.21243119 | 6644.404 | 3.1574347 | 6645.516 | 49.075573 | 6646.838 | 47.1944237 | 6647.888 | 26.9949492 | 6649.75 | 49.23678
766 | 3.10715079 | 6650.862 | 3.16843963 | 6651.974 | 3.21175909 | 6653.085 | 3.15694427 | 6654.196 | 49.1257668 | 6655.52 | 47.2405663 | 6656.57 | 26.99446305 | 6658.431 | 49.30187
767 | 3.10668087 | 6659.543 | 3.16799545 | 6660.655 | 3.21108532 | 6661.766 | 3.15643811 | 6662.877 | 49.1436882 | 6664.201 | 47.252121 | 6665.251 | 26.9946959 | 6667.112 | 49.36697
768 | 3.10621095 | 6668.224 | 3.16755509 | 6669.336 | 3.21041203 | 6670.447 | 3.15593576 | 6671.558 | 49.1675835 | 6672.881 | 47.2778816 | 6673.932 | 26.99476665 | 6675.793 | 49.43206
769 | 3.10574651 | 6676.905 | 3.16711116 | 6678.017 | 3.20973992 | 6679.128 | 3.15542984 | 6680.239 | 49.1250801 | 6681.563 | 47.2719383 | 6682.613 | 26.9950293 | 6684.475 | 49.49717
770 | 3.10527277 | 6685.588 | 3.16667008 | 6686.699 | 3.20906758 | 6687.811 | 3.15493131 | 6688.923 | 49.2102089 | 6690.247 | 47.2842445 | 6691.298 | 26.99425815 | 6693.16 | 49.56229
771 | 3.10480094 | 6694.272 | 3.16622829 | 6695.384 | 3.20839548 | 6696.495 | 3.15442657 | 6697.607 | 49.2132263 | 6698.929 | 47.2587585 | 6699.979 | 26.9944165 | 6701.842 | 49.62739
772 | 3.10433459 | 6702.955 | 3.16578007 | 6704.066 | 3.2077198 | 6705.177 | 3.15392494 | 6706.289 | 49.1579971 | 6707.611 | 47.3301506 | 6708.661 | 26.9948207 | 6710.523 | 49.69249
773 | 3.10385776 | 6711.635 | 3.16533017 | 6712.747 | 3.20704532 | 6713.858 | 3.15341616 | 6714.97 | 49.2116127 | 6716.293 | 47.3049011 | 6717.343 | 26.9951951 | 6719.205 | 49.75759
774 | 3.10338736 | 6720.316 | 3.16488695 | 6721.427 | 3.20637345 | 6722.538 | 3.15291452 | 6723.649 | 49.213768 | 6724.972 | 47.2858963 | 6726.023 | 26.9947648 | 6727.884 | 49.82267
775 | 3.102911 | 6728.996 | 3.16444111 | 6730.107 | 3.20569801 | 6731.218 | 3.15240979 | 6732.33 | 49.271904 | 6733.653 | 47.3403282 | 6734.703 | 26.9949939 | 6736.564 | 49.88776
776 | 3.10243487 | 6737.676 | 3.16399288 | 6738.789 | 3.20502138 | 6739.9 | 3.15190387 | 6741.011 | 49.283741 | 6742.334 | 47.370575 | 6743.384 | 26.9953143 | 6745.246 | 49.95286
777 | 3.10194874 | 6746.358 | 3.16354322 | 6747.47 | 3.20434546 | 6748.582 | 3.15139961 | 6749.694 | 49.3351631 | 6751.019 | 47.3897171 | 6752.07 | 26.9944947 | 6753.932 | 50.01799
778 | 3.1014688 | 6755.044 | 3.16309571 | 6756.155 | 3.20366836 | 6757.267 | 3.15089393 | 6758.378 | 49.3510056 | 6759.7 | 47.3912315 | 6760.751 | 26.99519695 | 6762.614 | 50.0831
779 | 3.10098767 | 6763.726 | 3.16264057 | 6764.838 | 3.2029922 | 6765.949 | 3.1503861 | 6767.06 | 49.4168777 | 6768.382 | 47.4580841 | 6769.432 | 26.9950144 | 6771.295 | 50.14819
780 | 3.10050488 | 6772.407 | 3.16218662 | 6773.519 | 3.20230961 | 6774.63 | 3.14987993 | 6775.742 | 49.4911308 | 6777.066 | 47.4512939 | 6778.118 | 26.9947443 | 6779.981 | 50.21332
781 | 3.10002446 | 6781.093 | 3.16173768 | 6782.204 | 3.20163679 | 6783.315 | 3.1493783 | 6784.426 | 49.5122147 | 6785.749 | 47.4164429 | 6786.799 | 26.99476855 | 6788.66 | 50.2784
782 | 3.09953856 | 6789.772 | 3.16128826 | 6790.883 | 3.20095515 | 6791.994 | 3.14886546 | 6793.107 | 49.5505295 | 6794.43 | 47.4718628 | 6795.481 | 26.99436805 | 6797.342 | 50.3435
783 | 3.09905291 | 6798.454 | 3.16083479 | 6799.565 | 3.20028067 | 6800.676 | 3.14836097 | 6801.787 | 49.5885468 | 6803.11 | 47.5040321 | 6804.16 | 26.9945264 | 6806.022 | 50.40859
784 | 3.09856963 | 6807.133 | 3.16038251 | 6808.244 | 3.19960237 | 6809.355 | 3.14784861 | 6810.468 | 49.6176414 | 6811.791 | 47.5556793 | 6812.843 | 26.99546145 | 6814.705 | 50.4737
785 | 3.09808397 | 6815.817 | 3.15992975 | 6816.929 | 3.19892454 | 6818.04 | 3.14734316 | 6819.152 | 49.6194611 | 6820.474 | 47.5918884 | 6821.525 | 26.9946102 | 6823.387 | 50.53881
786 | 3.09759498 | 6824.499 | 3.15947795 | 6825.61 | 3.19824219 | 6826.722 | 3.14683247 | 6827.833 | 49.6392059 | 6829.155 | 47.5724144 | 6830.205 | 26.9941315 | 6832.068 | 50.6039
787 | 3.09710765 | 6833.18 | 3.15902948 | 6834.291 | 3.19756389 | 6835.403 | 3.14633083 | 6836.514 | 49.6169128 | 6837.836 | 47.5693626 | 6838.887 | 26.99431405 | 6840.75 | 50.669
788 | 3.09662032 | 6841.863 | 3.15857935 | 6842.974 | 3.19688678 | 6844.087 | 3.14582133 | 6845.198 | 49.6172295 | 6846.521 | 47.5729523 | 6847.571 | 26.99430285 | 6849.432 | 50.7341
789 | 3.09613538 | 6850.544 | 3.15812659 | 6851.657 | 3.19620705 | 6852.768 | 3.14531255 | 6853.879 | 49.5265579 | 6855.203 | 47.5851631 | 6856.254 | 26.9953944 | 6858.115 | 50.79921
790 | 3.09565091 | 6859.227 | 3.15767288 | 6860.338 | 3.19553065 | 6861.451 | 3.14480448 | 6862.562 | 49.5546227 | 6863.885 | 47.6411438 | 6864.936 | 26.99475735 | 6866.798 | 50.86432
791 | 3.09515977 | 6867.91 | 3.15721703 | 6869.023 | 3.19485044 | 6870.134 | 3.14429736 | 6871.245 | 49.5924835 | 6872.568 | 47.6078186 | 6873.618 | 26.99400485 | 6875.479 | 50.92942
792 | 3.09466696 | 6876.591 | 3.15676117 | 6877.703 | 3.19417238 | 6878.814 | 3.14378643 | 6879.925 | 49.5847321 | 6881.248 | 47.6693535 | 6882.298 | 26.9946344 | 6884.161 | 50.99452
793 | 3.09417343 | 6885.274 | 3.15630293 | 6886.385 | 3.1934886 | 6887.497 | 3.1432786 | 6888.608 | 49.5936203 | 6889.932 | 47.6882324 | 6890.983 | 26.9949604 | 6892.846 | 51.05964
794 | 3.09367895 | 6893.958 | 3.1558497 | 6895.07 | 3.19280815 | 6896.182 | 3.14276934 | 6897.293 | 49.6598969 | 6898.616 | 47.6408768 | 6899.667 | 26.9954428 | 6901.53 | 51.12476
795 | 3.09318614 | 6902.642 | 3.15538859 | 6903.753 | 3.19212365 | 6904.865 | 3.1422596 | 6905.976 | 49.6943665 | 6907.298 | 47.7793083 | 6908.349 | 26.99472195 | 6910.212 | 51.18986
796 | 3.09268904 | 6911.324 | 3.15493393 | 6912.435 | 3.19144177 | 6913.548 | 3.14175034 | 6914.659 | 49.7137451 | 6915.983 | 47.7220612 | 6917.034 | 26.99479645 | 6918.894 | 51.25497
797 | 3.09219599 | 6920.006 | 3.15447044 | 6921.117 | 3.19075966 | 6922.228 | 3.14124584 | 6923.34 | 49.7817039 | 6924.664 | 47.7216568 | 6925.716 | 26.9947164 | 6927.576 | 51.32007
798 | 3.09169507 | 6928.688 | 3.15400958 | 6929.8 | 3.19007587 | 6930.911 | 3.14073563 | 6932.022 | 49.8078346 | 6933.345 | 47.8349915 | 6934.396 | 26.99479645 | 6936.258 | 51.38517
799 | 3.09119439 | 6937.37 | 3.15354705 | 6938.482 | 3.18939924 | 6939.593 | 3.14022279 | 6940.704 | 49.8347435 | 6942.027 | 47.9173889 | 6943.078 | 26.9947853 | 6944.94 | 51.45027
800 | 3.09069943 | 6946.052 | 3.15308785 | 6947.163 | 3.18871331 | 6948.276 | 3.13970637 | 6949.387 | 49.897438 | 6950.711 | 47.8699913 | 6951.761 | 26.99475365 | 6953.624 | 51.51539
801 | 3.09019232 | 6954.736 | 3.1526258 | 6955.848 | 3.18802476 | 6956.961 | 3.13918638 | 6958.072 | 49.8993874 | 6959.395 | 47.8227654 | 6960.446 | 26.9952491 | 6962.309 | 51.58052
802 | 3.08968687 | 6963.421 | 3.15216279 | 6964.534 | 3.18733883 | 6965.645 | 3.1386683 | 6966.757 | 49.8613281 | 6968.079 | 47.9080238 | 6969.13 | 26.9952137 | 6970.993 | 51.64564
803 | 3.08919096 | 6972.105 | 3.15170407 | 6973.216 | 3.18666291 | 6974.328 | 3.13815045 | 6975.439 | 49.841114 | 6976.762 | 47.9426842 | 6977.812 | 26.9943159 | 6979.673 | 51.71072
804 | 3.08869696 | 6980.785 | 3.15124273 | 6981.897 | 3.18597984 | 6983.008 | 3.13763785 | 6984.119 | 49.886013 | 6985.442 | 47.902256 | 6986.492 | 26.994247 | 6988.353 | 51.77581
805 | 3.08819675 | 6989.465 | 3.15077567 | 6990.576 | 3.18529391 | 6991.687 | 3.1371212 | 6992.798 | 49.9034958 | 6994.122 | 47.9385223 | 6995.173 | 26.99431405 | 6997.034 | 51.8409
806 | 3.08769155 | 6998.146 | 3.15031385 | 6999.257 | 3.18460941 | 7000.368 | 3.1366117 | 7001.479 | 49.9098434 | 7002.802 | 47.8637199 | 7003.852 | 26.99433265 | 7005.713 | 51.90598
807 | 3.08718872 | 7006.825 | 3.14984846 | 7007.936 | 3.18392444 | 7009.047 | 3.13609362 | 7010.159 | 49.9601097 | 7011.482 | 47.907032 | 7012.533 | 26.99530495 | 7014.395 | 51.97108
808 | 3.0866735 | 7015.507 | 3.14937854 | 7016.619 | 3.18323684 | 7017.731 | 3.13557696 | 7018.843 | 50.0038719 | 7020.167 | 47.9848328 | 7021.219 | 26.99497715 | 7023.082 | 52.03622
809 | 3.08616352 | 7024.194 | 3.14891195 | 7025.305 | 3.18255329 | 7026.418 | 3.13506269 | 7027.529 | 50.0303307 | 7028.851 | 48.0486679 | 7029.902 | 26.99528635 | 7031.764 | 52.10133
810 | 3.08565426 | 7032.876 | 3.14844346 | 7033.987 | 3.18186593 | 7035.099 | 3.13454223 | 7036.211 | 50.0443611 | 7037.535 | 48.0340767 | 7038.586 | 26.995074 | 7040.448 | 52.16645
811 | 3.08514142 | 7041.56 | 3.14797735 | 7042.672 | 3.18118143 | 7043.783 | 3.13402486 | 7044.894 | 50.0714035 | 7046.218 | 47.9779091 | 7047.268 | 26.9940179 | 7049.129 | 52.23154
812 | 3.08463669 | 7050.241 | 3.14751005 | 7051.352 | 3.18049669 | 7052.463 | 3.13350511 | 7053.574 | 50.1138496 | 7054.898 | 48.126133 | 7055.948 | 26.9944612 | 7057.809 | 52.29663
813 | 3.08412647 | 7058.922 | 3.14704013 | 7060.033 | 3.17980933 | 7061.144 | 3.13298011 | 7062.256 | 50.0316582 | 7063.58 | 48.062706 | 7064.63 | 26.9943811 | 7066.491 | 52.36173
814 | 3.08360887 | 7067.603 | 3.14656854 | 7068.714 | 3.17912269 | 7069.826 | 3.13245916 | 7070.937 | 50.036705 | 7072.26 | 47.9717674 | 7073.311 | 26.99544465 | 7075.173 | 52.42683
815 | 3.08309531 | 7076.286 | 3.14610243 | 7077.397 | 3.17843843 | 7078.509 | 3.13194394 | 7079.621 | 50.0880127 | 7080.945 | 48.0411377 | 7081.996 | 26.99437365 | 7083.859 | 52.49196
816 | 3.08257627 | 7084.971 | 3.14563346 | 7086.083 | 3.1777544 | 7087.194 | 3.13142276 | 7088.306 | 50.1063347 | 7089.63 | 48.1328621 | 7090.68 | 26.99496225 | 7092.543 | 52.55708
817 | 3.08205819 | 7093.655 | 3.14515376 | 7094.766 | 3.17706251 | 7095.877 | 3.13089919 | 7096.989 | 50.1594925 | 7098.311 | 48.1400604 | 7099.361 | 26.99464185 | 7101.223 | 52.62217
818 | 3.0815351 | 7102.335 | 3.14468122 | 7103.446 | 3.17637682 | 7104.559 | 3.13037205 | 7105.67 | 50.1993561 | 7106.993 | 48.1451302 | 7108.043 | 26.994247 | 7109.904 | 52.68726
819 | 3.08101201 | 7111.016 | 3.1442101 | 7112.127 | 3.17568612 | 7113.238 | 3.12985325 | 7114.35 | 50.2672043 | 7115.673 | 48.2352715 | 7116.723 | 26.99569425 | 7118.584 | 52.75235
820 | 3.08049393 | 7119.696 | 3.14374018 | 7120.807 | 3.17499518 | 7121.918 | 3.12932301 | 7123.03 | 50.2818298 | 7124.353 | 48.2951126 | 7125.403 | 26.9944817 | 7127.264 | 52.81744
821 | 3.07996988 | 7128.376 | 3.14326167 | 7129.487 | 3.17430997 | 7130.598 | 3.12880754 | 7131.709 | 50.2881966 | 7133.032 | 48.245903 | 7134.084 | 26.9945469 | 7135.945 | 52.88253
822 | 3.07945204 | 7137.057 | 3.14278984 | 7138.168 | 3.17362356 | 7139.279 | 3.1282804 | 7140.39 | 50.3263512 | 7141.712 | 48.2893257 | 7142.762 | 26.9946102 | 7144.625 | 52.94762
823 | 3.07892919 | 7145.737 | 3.14231753 | 7146.849 | 3.17293382 | 7147.96 | 3.12775612 | 7149.072 | 50.2457504 | 7150.397 | 48.2515907 | 7151.447 | 26.99431965 | 7153.31 | 53.01274
824 | 3.07840776 | 7154.422 | 3.14183998 | 7155.533 | 3.17224646 | 7156.644 | 3.1272347 | 7157.757 | 50.2152824 | 7159.08 | 48.2708855 | 7160.13 | 26.99469215 | 7161.993 | 53.07785
825 | 3.07788038 | 7163.106 | 3.141366 | 7164.217 | 3.17155814 | 7165.329 | 3.12671065 | 7166.44 | 50.2378845 | 7167.763 | 48.2829933 | 7168.813 | 26.994776 | 7170.675 | 53.14296
826 | 3.07735109 | 7171.788 | 3.14088726 | 7172.899 | 3.17086673 | 7174.01 | 3.12618232 | 7175.121 | 50.2824783 | 7176.444 | 48.2360268 | 7177.494 | 26.9950293 | 7179.355 | 53.20804
827 | 3.07682729 | 7180.467 | 3.14041352 | 7181.578 | 3.17018032 | 7182.691 | 3.12565899 | 7183.802 | 50.2548256 | 7185.126 | 48.24963 | 7186.177 | 26.99484675 | 7188.039 | 53.27316
828 | 3.07630324 | 7189.15 | 3.13993311 | 7190.261 | 3.16948581 | 7191.372 | 3.12513351 | 7192.483 | 50.3837891 | 7193.806 | 48.3293457 | 7194.856 | 26.99462885 | 7196.718 | 53.33824
829 | 3.07577443 | 7197.83 | 3.13945603 | 7198.942 | 3.16879535 | 7200.053 | 3.12460709 | 7201.164 | 50.3369637 | 7202.487 | 48.2334137 | 7203.537 | 26.99517085 | 7205.398 | 53.40333
830 | 3.07523847 | 7206.51 | 3.13898301 | 7207.622 | 3.16810369 | 7208.733 | 3.12408471 | 7209.844 | 50.3306847 | 7211.166 | 48.3201904 | 7212.217 | 26.9944072 | 7214.08 | 53.46843
831 | 3.07470846 | 7215.192 | 3.13850999 | 7216.303 | 3.16741347 | 7217.416 | 3.12356067 | 7218.527 | 50.4716034 | 7219.852 | 48.3739433 | 7220.903 | 26.99498275 | 7222.765 | 53.53356
832 | 3.07416987 | 7223.877 | 3.13802624 | 7224.989 | 3.16671944 | 7226.102 | 3.12303019 | 7227.213 | 50.5486412 | 7228.536 | 48.3189888 | 7229.586 | 26.99527145 | 7231.449 | 53.59867
833 | 3.07364154 | 7232.561 | 3.13755274 | 7233.673 | 3.16603184 | 7234.784 | 3.12250853 | 7235.896 | 50.4867477 | 7237.218 | 48.4511147 | 7238.269 | 26.99486725 | 7240.13 | 53.66377
834 | 3.07310963 | 7241.242 | 3.13706946 | 7242.353 | 3.16534281 | 7243.464 | 3.12198043 | 7244.575 | 50.5188217 | 7245.899 | 48.4814529 | 7246.949 | 26.99456925 | 7248.81 | 53.72886
835 | 3.07257462 | 7249.922 | 3.13658857 | 7251.035 | 3.16465163 | 7252.146 | 3.12145352 | 7253.257 | 50.5329132 | 7254.582 | 48.4806442 | 7255.632 | 26.99466795 | 7257.494 | 53.79397
836 | 3.07203197 | 7258.606 | 3.13610411 | 7259.719 | 3.16395712 | 7260.83 | 3.12091851 | 7261.941 | 50.5222816 | 7263.264 | 48.5397377 | 7264.314 | 26.99450215 | 7266.176 | 53.85907
837 | 3.07150245 | 7267.288 | 3.13562536 | 7268.4 | 3.1632719 | 7269.511 | 3.12040091 | 7270.622 | 50.5375404 | 7271.945 | 48.5151405 | 7272.996 | 26.99470895 | 7274.858 | 53.92418
838 | 3.07096267 | 7275.97 | 3.13514256 | 7277.081 | 3.16258049 | 7278.193 | 3.119874 | 7279.305 | 50.5910187 | 7280.629 | 48.5731049 | 7281.68 | 26.99481325 | 7283.543 | 53.9893
839 | 3.07041979 | 7284.655 | 3.13465977 | 7285.767 | 3.16188383 | 7286.878 | 3.1193409 | 7287.99 | 50.5497589 | 7289.312 | 48.6114273 | 7290.363 | 26.9940011 | 7292.225 | 54.0544
840 | 3.06987596 | 7293.337 | 3.13417697 | 7294.449 | 3.1611948 | 7295.561 | 3.11880708 | 7296.672 | 50.6138535 | 7297.995 | 48.6199455 | 7299.045 | 26.99488775 | 7300.908 | 54.11951
841 | 3.06933713 | 7302.02 | 3.13369513 | 7303.131 | 3.1605022 | 7304.243 | 3.11827421 | 7305.355 | 50.6786499 | 7306.678 | 48.6029816 | 7307.728 | 26.9952584 | 7309.589 | 54.18461
842 | 3.06880236 | 7310.701 | 3.13321209 | 7311.813 | 3.1598146 | 7312.924 | 3.11774611 | 7314.035 | 50.6427689 | 7315.358 | 48.5785065 | 7316.408 | 26.994979 | 7318.269 | 54.2497
843 | 3.06825542 | 7319.381 | 3.13272691 | 7320.492 | 3.15911603 | 7321.603 | 3.11721659 | 7322.715 | 50.6893883 | 7324.038 | 48.6429329 | 7325.088 | 26.99483185 | 7326.949 | 54.31478
844 | 3.06771374 | 7328.061 | 3.13223696 | 7329.172 | 3.15842485 | 7330.283 | 3.11668181 | 7331.394 | 50.6894836 | 7332.717 | 48.5911636 | 7333.767 | 26.9944854 | 7335.629 | 54.37987
845 | 3.06716275 | 7336.741 | 3.13175321 | 7337.853 | 3.15772963 | 7338.965 | 3.11615109 | 7340.076 | 50.7403526 | 7341.398 | 48.6604919 | 7342.448 | 26.9941967 | 7344.311 | 54.44497
846 | 3.06661868 | 7345.423 | 3.1312685 | 7346.535 | 3.15704203 | 7347.646 | 3.11562276 | 7348.758 | 50.6793633 | 7350.08 | 48.7273941 | 7351.13 | 26.9944165 | 7352.993 | 54.51007
847 | 3.06606865 | 7354.105 | 3.13077879 | 7355.217 | 3.15634704 | 7356.328 | 3.11508632 | 7357.44 | 50.7059441 | 7358.765 | 48.7957993 | 7359.816 | 26.9944351 | 7361.679 | 54.57521
848 | 3.0655148 | 7362.791 | 3.13029075 | 7363.903 | 3.15565157 | 7365.015 | 3.11454916 | 7366.126 | 50.7465286 | 7367.449 | 48.7089806 | 7368.5 | 26.9953273 | 7370.363 | 54.64032
849 | 3.06496239 | 7371.475 | 3.12980413 | 7372.587 | 3.15496278 | 7373.698 | 3.11401916 | 7374.81 | 50.7513657 | 7376.133 | 48.6876106 | 7377.183 | 26.9945003 | 7379.045 | 54.70543
850 | 3.06440926 | 7380.156 | 3.12931132 | 7381.267 | 3.15426779 | 7382.378 | 3.11348534 | 7383.489 | 50.8139381 | 7384.811 | 48.7128525 | 7385.861 | 26.9943811 | 7387.723 | 54.7705
851 | 3.06385612 | 7388.834 | 3.1288228 | 7389.945 | 3.15357256 | 7391.058 | 3.11295629 | 7392.169 | 50.8165016 | 7393.492 | 48.8167801 | 7394.542 | 26.99479275 | 7396.403 | 54.83558
852 | 3.06330085 | 7397.515 | 3.12833071 | 7398.627 | 3.15287924 | 7399.738 | 3.11241722 | 7400.849 | 50.8419075 | 7402.171 | 48.7915421 | 7403.221 | 26.9949287 | 7405.084 | 54.90068
853 | 3.06274223 | 7406.197 | 3.12784386 | 7407.308 | 3.15218353 | 7408.42 | 3.11188054 | 7409.531 | 50.7675552 | 7410.854 | 48.7874451 | 7411.904 | 26.99460835 | 7413.767 | 54.96579
854 | 3.06218433 | 7414.879 | 3.12735486 | 7415.991 | 3.15149021 | 7417.102 | 3.11134624 | 7418.215 | 50.8320541 | 7419.537 | 48.8073654 | 7420.587 | 26.99418925 | 7422.449 | 55.03089
855 | 3.06162405 | 7423.561 | 3.12686038 | 7424.672 | 3.15079594 | 7425.784 | 3.11080599 | 7426.895 | 50.793045 | 7428.218 | 48.7296638 | 7429.268 | 26.99493805 | 7431.13 | 55.09599
856 | 3.06106353 | 7432.242 | 3.12635756 | 7433.353 | 3.1500988 | 7434.464 | 3.11026597 | 7435.575 | 50.8315697 | 7436.898 | 48.8441696 | 7437.948 | 26.99470705 | 7439.809 | 55.16107
857 | 3.06050181 | 7440.921 | 3.12586093 | 7442.032 | 3.14940333 | 7443.145 | 3.10972953 | 7444.256 | 50.85392 | 7445.579 | 48.9221115 | 7446.63 | 26.99427305 | 7448.491 | 55.22617
858 | 3.05993819 | 7449.603 | 3.12536287 | 7450.714 | 3.14870405 | 7451.825 | 3.10918522 | 7452.936 | 50.7820854 | 7454.259 | 48.7649498 | 7455.309 | 26.994396 | 7457.17 | 55.29125
859 | 3.05937123 | 7458.282 | 3.12486196 | 7459.394 | 3.14800024 | 7460.505 | 3.10864186 | 7461.616 | 50.7915382 | 7462.939 | 48.8001823 | 7463.99 | 26.99438855 | 7465.851 | 55.35634
860 | 3.05881429 | 7466.963 | 3.12437177 | 7468.075 | 3.14731193 | 7469.187 | 3.10810018 | 7470.299 | 50.8420906 | 7471.622 | 48.7928581 | 7472.673 | 26.99463255 | 7474.535 | 55.42146
861 | 3.05824804 | 7475.647 | 3.123873 | 7476.759 | 3.14661217 | 7477.872 | 3.10755754 | 7478.983 | 50.9289589 | 7480.306 | 48.8821373 | 7481.357 | 26.995074 | 7483.22 | 55.48658
862 | 3.05768561 | 7484.332 | 3.12337518 | 7485.443 | 3.14591432 | 7486.554 | 3.10701966 | 7487.665 | 50.9093742 | 7488.989 | 48.8437843 | 7490.04 | 26.99436435 | 7491.903 | 55.55169
863 | 3.05712056 | 7493.015 | 3.12287855 | 7494.126 | 3.14521527 | 7495.238 | 3.10647941 | 7496.349 | 50.8248634 | 7497.671 | 48.8635216 | 7498.721 | 26.9945562 | 7500.584 | 55.61679
864 | 3.05654931 | 7501.696 | 3.12237835 | 7502.807 | 3.14452219 | 7503.92 | 3.1059339 | 7505.031 | 50.9392624 | 7506.353 | 48.9495735 | 7507.404 | 26.9943606 | 7509.265 | 55.68188
865 | 3.05597162 | 7510.377 | 3.12187314 | 7511.489 | 3.14382052 | 7512.6 | 3.10538626 | 7513.711 | 50.8852234 | 7515.033 | 48.9311714 | 7516.083 | 26.994925 | 7517.944 | 55.74696
866 | 3.0554018 | 7519.056 | 3.12137032 | 7520.167 | 3.14312291 | 7521.278 | 3.10484076 | 7522.39 | 50.857605 | 7523.715 | 48.9790649 | 7524.765 | 26.99433825 | 7526.626 | 55.81206
867 | 3.05482221 | 7527.738 | 3.12087131 | 7528.849 | 3.14242458 | 7529.96 | 3.10429382 | 7531.072 | 50.8375092 | 7532.396 | 48.8745613 | 7533.446 | 26.99441835 | 7535.308 | 55.87716
868 | 3.05425239 | 7536.42 | 3.1203711 | 7537.531 | 3.14172888 | 7538.643 | 3.10375094 | 7539.754 | 50.8759155 | 7541.076 | 48.9512787 | 7542.126 | 26.9949753 | 7543.989 | 55.94226
869 | 3.05367303 | 7545.101 | 3.11986804 | 7546.212 | 3.14102769 | 7547.323 | 3.10321283 | 7548.434 | 51.0091248 | 7549.756 | 49.0275307 | 7550.807 | 26.99494735 | 7552.669 | 56.00735
870 | 3.05310011 | 7553.781 | 3.11936498 | 7554.893 | 3.14032555 | 7556.004 | 3.10265994 | 7557.117 | 50.8846207 | 7558.439 | 49.062336 | 7559.49 | 26.9941408 | 7561.353 | 56.07246
871 | 3.05251837 | 7562.465 | 3.11885357 | 7563.576 | 3.1396277 | 7564.688 | 3.10210776 | 7565.799 | 50.9726486 | 7567.121 | 49.1176834 | 7568.172 | 26.9940831 | 7570.033 | 56.13755
872 | 3.05193615 | 7571.145 | 3.1183486 | 7572.256 | 3.13892651 | 7573.368 | 3.10156107 | 7574.481 | 50.9412422 | 7575.803 | 49.1281548 | 7576.853 | 26.99425815 | 7578.714 | 56.20264
873 | 3.05135155 | 7579.826 | 3.11783791 | 7580.937 | 3.13822126 | 7582.048 | 3.10100627 | 7583.159 | 51.0761757 | 7584.482 | 49.2537308 | 7585.532 | 26.9951485 | 7587.393 | 56.26772
874 | 3.05076361 | 7588.505 | 3.11732578 | 7589.617 | 3.13752413 | 7590.728 | 3.10046101 | 7591.839 | 51.0938263 | 7593.161 | 49.1944809 | 7594.211 | 26.99452825 | 7596.073 | 56.33281
875 | 3.05017328 | 7597.185 | 3.11681795 | 7598.296 | 3.13682127 | 7599.407 | 3.09991527 | 7600.518 | 51.1056976 | 7601.84 | 49.1456261 | 7602.89 | 26.9944966 | 7604.753 | 56.3979
876 | 3.04958296 | 7605.865 | 3.11630821 | 7606.977 | 3.13611579 | 7608.088 | 3.0993576 | 7609.2 | 51.1073608 | 7610.524 | 49.1351013 | 7611.575 | 26.99462885 | 7613.438 | 56.46302
877 | 3.0489831 | 7614.55 | 3.11579514 | 7615.662 | 3.1354146 | 7616.774 | 3.09879732 | 7617.885 | 51.1684608 | 7619.207 | 49.2082138 | 7620.257 | 26.99569985 | 7622.12 | 56.52812
878 | 3.04839277 | 7623.232 | 3.11528325 | 7624.344 | 3.13471198 | 7625.456 | 3.09824467 | 7626.567 | 51.1860809 | 7627.889 | 49.1988525 | 7628.939 | 26.9942004 | 7630.802 | 56.59323
879 | 3.04780269 | 7631.915 | 3.11477661 | 7633.026 | 3.13400984 | 7634.139 | 3.09769011 | 7635.25 | 51.0818863 | 7636.573 | 49.3129845 | 7637.623 | 26.9955918 | 7639.485 | 56.65834
880 | 3.04720521 | 7640.597 | 3.11426425 | 7641.708 | 3.13330984 | 7642.819 | 3.09713793 | 7643.931 | 51.0300941 | 7645.254 | 49.2953262 | 7646.304 | 26.9950852 | 7648.165 | 56.72343
881 | 3.04660845 | 7649.277 | 3.11375332 | 7650.389 | 3.13260651 | 7651.5 | 3.09657979 | 7652.613 | 51.0966606 | 7653.936 | 49.3608551 | 7654.987 | 26.9944016 | 7656.848 | 56.78853
882 | 3.04601216 | 7657.96 | 3.11324072 | 7659.071 | 3.13190055 | 7660.182 | 3.09602833 | 7661.293 | 51.1050034 | 7662.616 | 49.425766 | 7663.666 | 26.99456925 | 7665.528 | 56.85362
883 | 3.04540777 | 7666.64 | 3.11272502 | 7667.752 | 3.13119578 | 7668.864 | 3.09546876 | 7669.975 | 51.1977463 | 7671.297 | 49.4330711 | 7672.348 | 26.994545 | 7674.21 | 56.91872
884 | 3.04480457 | 7675.322 | 3.11221051 | 7676.434 | 3.13049698 | 7677.545 | 3.09491587 | 7678.657 | 51.2121086 | 7679.979 | 49.4428215 | 7681.029 | 26.9940179 | 7682.891 | 56.98382
885 | 3.04419994 | 7684.003 | 3.11169219 | 7685.115 | 3.12979126 | 7686.226 | 3.09435844 | 7687.338 | 51.1889954 | 7688.66 | 49.5069008 | 7689.71 | 26.99567005 | 7691.573 | 57.04892
886 | 3.04358745 | 7692.685 | 3.11117005 | 7693.796 | 3.12908125 | 7694.908 | 3.09380174 | 7696.019 | 51.3287582 | 7697.341 | 49.5037498 | 7698.392 | 26.994437 | 7700.253 | 57.11401
887 | 3.0429759 | 7701.365 | 3.11064887 | 7702.476 | 3.12837195 | 7703.588 | 3.09324598 | 7704.699 | 51.3566895 | 7706.021 | 49.4645691 | 7707.071 | 26.9953292 | 7708.932 | 57.17909
888 | 3.04236078 | 7710.044 | 3.11013031 | 7711.155 | 3.12766576 | 7712.267 | 3.09268737 | 7713.378 | 51.3617439 | 7714.7 | 49.4980087 | 7715.75 | 26.9945059 | 7717.611 | 57.24417
889 | 3.04174685 | 7718.723 | 3.10961223 | 7719.835 | 3.12696028 | 7720.946 | 3.09212804 | 7722.057 | 51.3689613 | 7723.38 | 49.5785637 | 7724.43 | 26.99486725 | 7726.291 | 57.30926
890 | 3.04112363 | 7727.403 | 3.10908794 | 7728.514 | 3.1262517 | 7729.625 | 3.09157634 | 7730.736 | 51.3912392 | 7732.058 | 49.5180435 | 7733.11 | 26.9944947 | 7734.972 | 57.37435
891 | 3.04050922 | 7736.084 | 3.10857081 | 7737.196 | 3.12554669 | 7738.308 | 3.09101105 | 7739.42 | 51.3991051 | 7740.742 | 49.4956207 | 7741.793 | 26.9944202 | 7743.655 | 57.43946
892 | 3.03988194 | 7744.767 | 3.10804772 | 7745.878 | 3.12483668 | 7746.989 | 3.09045506 | 7748.101 | 51.4261589 | 7749.424 | 49.4682426 | 7750.475 | 26.994355 | 7752.417 | 57.50516
893 | 3.03925204 | 7753.529 | 3.10751772 | 7754.641 | 3.12412119 | 7755.752 | 3.08989048 | 7756.864 | 51.5213013 | 7758.187 | 49.5072708 | 7759.237 | 26.9944817 | 7761.1 | 57.57027
894 | 3.03862238 | 7762.212 | 3.10699296 | 7763.324 | 3.12341499 | 7764.436 | 3.08932376 | 7765.547 | 51.5535927 | 7766.87 | 49.6249275 | 7767.92 | 26.99410915 | 7769.781 | 57.63536
895 | 3.03799367 | 7770.893 | 3.10647416 | 7772.004 | 3.12271118 | 7773.115 | 3.08876276 | 7774.227 | 51.4685364 | 7775.55 | 49.5722885 | 7776.6 | 26.99362485 | 7778.461 | 57.70045
896 | 3.03736067 | 7779.572 | 3.10594392 | 7780.684 | 3.12199831 | 7781.795 | 3.08819771 | 7782.907 | 51.5267601 | 7784.23 | 49.7502823 | 7785.28 | 26.99363605 | 7787.141 | 57.76553
897 | 3.03672743 | 7788.253 | 3.10541511 | 7789.365 | 3.12128377 | 7790.476 | 3.08763194 | 7791.587 | 51.5187187 | 7792.91 | 49.6861763 | 7793.96 | 26.99382415 | 7795.821 | 57.83062
898 | 3.03609276 | 7796.933 | 3.10488415 | 7798.044 | 3.12057304 | 7799.156 | 3.08706164 | 7800.268 | 51.5528488 | 7801.59 | 49.7298927 | 7802.641 | 26.9946158 | 7804.504 | 57.89573
899 | 3.03545666 | 7805.616 | 3.10435534 | 7806.728 | 3.11986566 | 7807.84 | 3.08649564 | 7808.951 | 51.5395203 | 7810.274 | 49.6399651 | 7811.324 | 26.99457855 | 7813.187 | 57.96084
900 | 3.03481364 | 7814.299 | 3.10383058 | 7815.41 | 3.11915803 | 7816.522 | 3.0859344 | 7817.633 | 51.5601616 | 7818.955 | 49.6824646 | 7820.005 | 26.994884 | 7821.87 | 58.02595
901 | 3.03415942 | 7822.981 | 3.10328817 | 7824.092 | 3.11843824 | 7825.203 | 3.08535719 | 7826.316 | 51.5662613 | 7827.638 | 49.7185173 | 7828.688 | 26.99460275 | 7830.55 | 58.09103
902 | 3.0335238 | 7831.663 | 3.10274982 | 7832.774 | 3.11772418 | 7833.885 | 3.08478785 | 7834.997 | 51.6011696 | 7836.32 | 49.7979202 | 7837.37 | 26.9945599 | 7839.231 | 58.15613
903 | 3.03287935 | 7840.343 | 3.10221481 | 7841.454 | 3.1170156 | 7842.565 | 3.08421826 | 7843.676 | 51.6545448 | 7844.999 | 49.8085747 | 7846.049 | 26.9946307 | 7847.91 | 58.22121
904 | 3.03223443 | 7849.022 | 3.10168052 | 7850.133 | 3.11630058 | 7851.246 | 3.08364367 | 7852.357 | 51.7042351 | 7853.68 | 49.8585205 | 7854.73 | 26.9944314 | 7856.591 | 58.2863
905 | 3.03157973 | 7857.704 | 3.10114336 | 7858.815 | 3.11558604 | 7859.927 | 3.08306956 | 7861.039 | 51.6858749 | 7862.361 | 49.8047371 | 7863.411 | 26.99459345 | 7865.274 | 58.35141
906 | 3.03091645 | 7866.386 | 3.1006062 | 7867.498 | 3.11487293 | 7868.61 | 3.08250093 | 7869.722 | 51.7335625 | 7871.045 | 49.8091927 | 7872.096 | 26.9945245 | 7873.959 | 58.41653
907 | 3.03026128 | 7875.071 | 3.10006499 | 7876.183 | 3.11415792 | 7877.295 | 3.08192372 | 7878.406 | 51.7594643 | 7879.73 | 49.7200279 | 7880.781 | 26.9945953 | 7882.644 | 58.48166
908 | 3.02960491 | 7883.756 | 3.0995276 | 7884.868 | 3.11344099 | 7885.98 | 3.08134484 | 7887.091 | 51.7777061 | 7888.413 | 49.8249702 | 7889.464 | 26.99441275 | 7891.327 | 58.54677
909 | 3.02894354 | 7892.439 | 3.09898829 | 7893.55 | 3.11272478 | 7894.663 | 3.08077359 | 7895.774 | 51.8516541 | 7897.098 | 49.9246368 | 7898.148 | 26.99496225 | 7900.009 | 58.61187
910 | 3.02827859 | 7901.121 | 3.09845352 | 7902.232 | 3.11201143 | 7903.345 | 3.08019614 | 7904.456 | 51.8391151 | 7905.779 | 49.8902435 | 7906.829 | 26.99498275 | 7908.691 | 58.67697
911 | 3.02760863 | 7909.802 | 3.09791112 | 7910.913 | 3.11129642 | 7912.026 | 3.07961345 | 7913.137 | 51.9510078 | 7914.46 | 49.9091911 | 7915.51 | 26.99520625 | 7917.371 | 58.74206
912 | 3.02692986 | 7918.483 | 3.09736419 | 7919.594 | 3.1105783 | 7920.705 | 3.07902861 | 7921.817 | 51.9190331 | 7923.14 | 49.9160652 | 7924.19 | 26.9953292 | 7926.051 | 58.80715
913 | 3.02625871 | 7927.163 | 3.09682751 | 7928.275 | 3.10986185 | 7929.387 | 3.07845163 | 7930.499 | 51.9224701 | 7931.823 | 50.0567055 | 7932.874 | 26.99486725 | 7934.737 | 58.87228
914 | 3.02558517 | 7935.849 | 3.09628201 | 7936.96 | 3.10915017 | 7938.072 | 3.07787132 | 7939.183 | 52.0041962 | 7940.505 | 49.9879074 | 7941.556 | 26.9947797 | 7943.419 | 58.93739
915 | 3.0249083 | 7944.531 | 3.09573674 | 7945.643 | 3.10843587 | 7946.755 | 3.07729053 | 7947.867 | 52.0026894 | 7949.192 | 50.0679474 | 7950.242 | 26.99465865 | 7952.105 | 59.00252
916 | 3.02422595 | 7953.217 | 3.09519124 | 7954.329 | 3.10771441 | 7955.44 | 3.07671309 | 7956.552 | 51.9875298 | 7957.877 | 49.9967346 | 7958.927 | 26.9952975 | 7960.789 | 59.06764
917 | 3.0235424 | 7961.9 | 3.0946424 | 7963.012 | 3.10699677 | 7964.123 | 3.07612014 | 7965.234 | 52.0124626 | 7966.557 | 50.0595627 | 7967.607 | 26.99619905 | 7969.469 | 59.13273
918 | 3.02285957 | 7970.581 | 3.09409642 | 7971.693 | 3.10627484 | 7972.804 | 3.07553649 | 7973.915 | 52.0283318 | 7975.238 | 50.0929718 | 7976.289 | 26.99531055 | 7978.15 | 59.19782
919 | 3.02217221 | 7979.262 | 3.09356141 | 7980.373 | 3.1055541 | 7981.484 | 3.07494998 | 7982.595 | 52.1024857 | 7983.918 | 50.0532608 | 7984.968 | 26.99450775 | 7986.829 | 59.2629
920 | 3.021487 | 7987.941 | 3.09300566 | 7989.052 | 3.10483766 | 7990.164 | 3.07437229 | 7991.275 | 52.1209564 | 7992.598 | 50.0672569 | 7993.65 | 26.99494175 | 7995.512 | 59.32801
921 | 3.02079058 | 7996.624 | 3.09245348 | 7997.736 | 3.10412169 | 7998.847 | 3.0737896 | 7999.96 | 52.1504631 | 8001.282 | 50.1395645 | 8002.333 | 26.995223 | 8004.196 | 59.39313
922 | 3.0200913 | 8005.308 | 3.09189963 | 8006.42 | 3.10340095 | 8007.532 | 3.0732007 | 8008.643 | 52.2150879 | 8009.965 | 50.2314529 | 8011.015 | 26.99553965 | 8012.878 | 59.45824
923 | 3.01939058 | 8013.99 | 3.09134793 | 8015.102 | 3.10267544 | 8016.215 | 3.07261229 | 8017.326 | 52.2245712 | 8018.65 | 50.149395 | 8019.701 | 26.99558625 | 8021.564 | 59.52337
924 | 3.01868439 | 8022.677 | 3.09079075 | 8023.788 | 3.10195255 | 8024.9 | 3.0720191 | 8026.013 | 52.2696571 | 8027.336 | 50.1794014 | 8028.386 | 26.99529565 | 8030.247 | 59.58848
925 | 3.01797056 | 8031.359 | 3.09023833 | 8032.47 | 3.10123181 | 8033.583 | 3.07143021 | 8034.694 | 52.3787193 | 8036.018 | 50.1839218 | 8037.069 | 26.99560485 | 8038.93 | 59.65359
926 | 3.01725602 | 8040.042 | 3.08967686 | 8041.153 | 3.10050678 | 8042.264 | 3.07083654 | 8043.375 | 52.3146133 | 8044.698 | 50.21772 | 8045.749 | 26.9949883 | 8047.61 | 59.71868
927 | 3.01654363 | 8048.722 | 3.08911705 | 8049.833 | 3.09978724 | 8050.945 | 3.07024407 | 8052.056 | 52.3526764 | 8053.379 | 50.2242355 | 8054.429 | 26.9954186 | 8056.29 | 59.78377
928 | 3.0158267 | 8057.402 | 3.0885644 | 8058.513 | 3.09905767 | 8059.626 | 3.06965303 | 8060.737 | 52.3549232 | 8062.062 | 50.2484169 | 8063.113 | 26.9948151 | 8064.975 | 59.8489
929 | 3.0151 | 8066.087 | 3.08799934 | 8067.199 | 3.09833336 | 8068.311 | 3.06905365 | 8069.423 | 52.2662125 | 8070.748 | 50.1930428 | 8071.799 | 26.9956738 | 8073.661 | 59.91403
930 | 3.01437855 | 8074.773 | 3.08743954 | 8075.885 | 3.09761047 | 8076.997 | 3.06845999 | 8078.109 | 52.3798256 | 8079.432 | 50.2488022 | 8080.482 | 26.99613945 | 8082.345 | 59.97915
931 | 3.01365089 | 8083.457 | 3.08687377 | 8084.569 | 3.09687877 | 8085.68 | 3.06786132 | 8086.791 | 52.4271126 | 8088.113 | 50.2576485 | 8089.164 | 26.995454 | 8091.027 | 60.04425
932 | 3.01291513 | 8092.139 | 3.08630419 | 8093.25 | 3.09614968 | 8094.363 | 3.06726217 | 8095.474 | 52.4042816 | 8096.797 | 50.3453941 | 8097.847 | 26.9948747 | 8099.708 | 60.10935
933 | 3.01217866 | 8100.82 | 3.08573508 | 8101.931 | 3.09542108 | 8103.044 | 3.06665969 | 8104.155 | 52.417984 | 8105.478 | 50.4130363 | 8106.528 | 26.9959476 | 8108.389 | 60.17445
934 | 3.0114367 | 8109.5 | 3.08516717 | 8110.612 | 3.09468794 | 8111.723 | 3.06605983 | 8112.834 | 52.5527458 | 8114.157 | 50.4513931 | 8115.208 | 26.99559925 | 8117.069 | 60.23954
935 | 3.01068592 | 8118.181 | 3.08459353 | 8119.292 | 3.09395194 | 8120.404 | 3.06545544 | 8121.515 | 52.6140099 | 8122.839 | 50.5391884 | 8123.889 | 26.99558625 | 8125.752 | 60.30465
936 | 3.00993562 | 8126.864 | 3.0840199 | 8127.976 | 3.0932138 | 8129.088 | 3.06485033 | 8130.2 | 52.6360054 | 8131.522 | 50.5275917 | 8132.573 | 26.99464185 | 8134.435 | 60.36976
937 | 3.00917673 | 8135.547 | 3.08344841 | 8136.658 | 3.09248137 | 8137.77 | 3.06423855 | 8138.881 | 52.605835 | 8140.203 | 50.4567261 | 8141.253 | 26.9954093 | 8143.116 | 60.43485
938 | 3.00841737 | 8144.228 | 3.08287358 | 8145.339 | 3.09174252 | 8146.451 | 3.06364036 | 8147.562 | 52.5731659 | 8148.884 | 50.4050446 | 8149.934 | 26.99555085 | 8151.797 | 60.49995
939 | 3.007653 | 8152.909 | 3.08230019 | 8154.02 | 3.09100747 | 8155.132 | 3.06302762 | 8156.244 | 52.4628944 | 8157.566 | 50.4891281 | 8158.617 | 26.99507215 | 8160.478 | 60.56505
940 | 3.00688767 | 8161.59 | 3.08172417 | 8162.701 | 3.09027362 | 8163.813 | 3.06242013 | 8164.924 | 52.5916901 | 8166.247 | 50.5821228 | 8167.297 | 26.99534595 | 8169.158 | 60.63014
941 | 3.00612068 | 8170.27 | 3.08113933 | 8171.382 | 3.08953238 | 8172.493 | 3.06180191 | 8173.604 | 52.6440697 | 8174.927 | 50.5905876 | 8175.977 | 26.99518015 | 8177.838 | 60.69522
942 | 3.00534153 | 8178.951 | 3.08055973 | 8180.062 | 3.08879089 | 8181.175 | 3.06118751 | 8182.286 | 52.732132 | 8183.609 | 50.6497536 | 8184.66 | 26.9954372 | 8186.521 | 60.76034
943 | 3.004565 | 8187.632 | 3.07997727 | 8188.743 | 3.08804941 | 8189.855 | 3.06057405 | 8190.966 | 52.6569176 | 8192.288 | 50.6037712 | 8193.339 | 26.9951578 | 8195.202 | 60.82543
944 | 3.0037837 | 8196.314 | 3.07939506 | 8197.426 | 3.08730316 | 8198.538 | 3.05995989 | 8199.649 | 52.6934319 | 8200.971 | 50.6142921 | 8202.021 | 26.99514665 | 8203.883 | 60.89053
945 | 3.00300002 | 8204.995 | 3.07879782 | 8206.106 | 3.08656335 | 8207.218 | 3.05934167 | 8208.329 | 52.7340164 | 8209.651 | 50.5631905 | 8210.702 | 26.995223 | 8212.565 | 60.95563
946 | 3.00220442 | 8213.677 | 3.07819843 | 8214.789 | 3.08581209 | 8215.902 | 3.05871892 | 8217.013 | 52.7566681 | 8218.335 | 50.6583977 | 8219.386 | 26.9958321 | 8221.249 | 61.02075
947 | 3.00140619 | 8222.361 | 3.07760406 | 8223.472 | 3.0850625 | 8224.585 | 3.05809736 | 8225.696 | 52.7092476 | 8227.019 | 50.6563988 | 8228.069 | 26.99515225 | 8229.93 | 61.08585
948 | 3.00060034 | 8231.042 | 3.07700992 | 8232.153 | 3.08431673 | 8233.266 | 3.05746937 | 8234.377 | 52.8645668 | 8235.7 | 50.7723694 | 8236.751 | 26.99502745 | 8238.613 | 61.15096
949 | 2.99978924 | 8239.724 | 3.07641602 | 8240.835 | 3.08356524 | 8241.947 | 3.05684209 | 8243.058 | 52.9961586 | 8244.381 | 50.7819595 | 8245.431 | 26.996037 | 8247.292 | 61.21604
950 | 2.99896908 | 8248.404 | 3.07581806 | 8249.516 | 3.08281279 | 8250.628 | 3.05621743 | 8251.739 | 52.9781036 | 8253.061 | 50.7982521 | 8254.111 | 26.99561415 | 8255.974 | 61.28114
951 | 2.9981575 | 8257.086 | 3.07521987 | 8258.197 | 3.0820682 | 8259.308 | 3.0555892 | 8260.42 | 53.021843 | 8261.744 | 50.7178841 | 8262.794 | 26.9948151 | 8264.657 | 61.34625
952 | 2.99733877 | 8265.769 | 3.07462072 | 8266.881 | 3.08131456 | 8267.993 | 3.05496216 | 8269.104 | 53.0912895 | 8270.426 | 50.8047676 | 8271.476 | 26.99616925 | 8273.339 | 61.41136
953 | 2.99651408 | 8274.451 | 3.074018 | 8275.563 | 3.08056378 | 8276.674 | 3.05432987 | 8277.787 | 53.1485176 | 8279.111 | 50.9110565 | 8280.162 | 26.9955378 | 8282.024 | 61.47649
954 | 2.99568033 | 8283.136 | 3.07341456 | 8284.247 | 3.07981062 | 8285.358 | 3.05369973 | 8286.47 | 53.2400513 | 8287.794 | 50.9937553 | 8288.844 | 26.99569055 | 8290.706 | 61.54159
955 | 2.99484754 | 8291.817 | 3.07280636 | 8292.928 | 3.07905698 | 8294.04 | 3.05306745 | 8295.151 | 53.1688156 | 8296.475 | 50.9723167 | 8297.525 | 26.99563465 | 8299.386 | 61.60668
956 | 2.9940064 | 8300.499 | 3.07219625 | 8301.61 | 3.07830238 | 8302.721 | 3.05243778 | 8303.832 | 53.1094818 | 8305.156 | 51.0364418 | 8306.206 | 26.99563465 | 8308.067 | 61.67178
957 | 2.99316168 | 8309.179 | 3.07158518 | 8310.29 | 3.07754803 | 8311.401 | 3.05180049 | 8312.512 | 53.0710449 | 8313.836 | 51.0735168 | 8314.886 | 26.99458785 | 8316.748 | 61.73687
958 | 2.99231076 | 8317.86 | 3.07097173 | 8318.972 | 3.07678866 | 8320.084 | 3.05116034 | 8321.196 | 53.1566658 | 8322.519 | 51.0733681 | 8323.57 | 26.9953273 | 8325.433 | 61.802
959 | 2.99145651 | 8326.545 | 3.07036662 | 8327.656 | 3.07603383 | 8328.767 | 3.050524 | 8329.88 | 53.2577362 | 8331.203 | 51.1795387 | 8332.253 | 26.99566075 | 8334.116 | 61.86711
960 | 2.99059582 | 8335.228 | 3.06975317 | 8336.34 | 3.07527256 | 8337.451 | 3.04988623 | 8338.563 | 53.2907677 | 8339.887 | 51.1401329 | 8340.938 | 26.99552665 | 8342.8 | 61.93223
961 | 2.98974276 | 8343.912 | 3.06913304 | 8345.023 | 3.07450938 | 8346.134 | 3.04924345 | 8347.246 | 53.3578758 | 8348.568 | 51.2194252 | 8349.618 | 26.99498275 | 8351.481 | 61.99733
962 | 2.988873 | 8352.593 | 3.0685184 | 8353.704 | 3.07375097 | 8354.815 | 3.04860592 | 8355.926 | 53.2833672 | 8357.25 | 51.1405945 | 8358.3 | 26.9951578 | 8360.161 | 62.06241
963 | 2.98800349 | 8361.273 | 3.06789947 | 8362.385 | 3.07298756 | 8363.497 | 3.04796624 | 8364.61 | 53.2808609 | 8365.932 | 51.087162 | 8366.983 | 26.9951951 | 8368.845 | 62.12753
964 | 2.98712301 | 8369.957 | 3.0672729 | 8371.069 | 3.07221651 | 8372.181 | 3.04732084 | 8373.292 | 53.3393974 | 8374.615 | 51.1217422 | 8375.666 | 26.99560485 | 8377.528 | 62.19264
965 | 2.98623228 | 8378.64 | 3.06665254 | 8379.752 | 3.07145238 | 8380.863 | 3.04668522 | 8381.974 | 53.3418388 | 8383.296 | 51.1732864 | 8384.347 | 26.99523605 | 8386.208 | 62.25773
966 | 2.98534417 | 8387.32 | 3.06603456 | 8388.431 | 3.07068396 | 8389.542 | 3.04604411 | 8390.653 | 53.3125763 | 8391.975 | 51.157753 | 8393.026 | 26.99579485 | 8394.889 | 62.32283
967 | 2.98444581 | 8396 | 3.06540513 | 8397.111 | 3.06991124 | 8398.222 | 3.04539394 | 8399.334 | 53.2315369 | 8400.656 | 51.2232132 | 8401.706 | 26.9953441 | 8403.569 | 62.38792
968 | 2.98353505 | 8404.681 | 3.06477118 | 8405.793 | 3.06913924 | 8406.904 | 3.04473686 | 8408.016 | 53.2533607 | 8409.338 | 51.1543159 | 8410.388 | 26.99490635 | 8412.25 | 62.45301
969 | 2.98262644 | 8413.362 | 3.06413245 | 8414.473 | 3.068367 | 8415.584 | 3.04408407 | 8416.696 | 53.3385201 | 8418.021 | 51.1011505 | 8419.072 | 26.9956179 | 8420.933 | 62.51813
970 | 2.98170447 | 8422.045 | 3.06349373 | 8423.156 | 3.06758785 | 8424.268 | 3.04343033 | 8425.379 | 53.3877678 | 8426.702 | 51.084671 | 8427.753 | 26.99462885 | 8429.614 | 62.58322
971 | 2.98077869 | 8430.726 | 3.06285143 | 8431.837 | 3.06681204 | 8432.948 | 3.04277849 | 8434.06 | 53.459671 | 8435.383 | 51.1465416 | 8436.433 | 26.99593825 | 8438.294 | 62.64831
972 | 2.979846 | 8439.406 | 3.06220365 | 8440.518 | 3.06603193 | 8441.629 | 3.04211307 | 8442.74 | 53.5304451 | 8444.062 | 51.2176361 | 8445.113 | 26.9951131 | 8446.974 | 62.7134
973 | 2.97890258 | 8448.086 | 3.06155396 | 8449.198 | 3.06524754 | 8450.31 | 3.04145622 | 8451.421 | 53.5323181 | 8452.743 | 51.2345161 | 8453.793 | 26.99456365 | 8455.656 | 62.7785
974 | 2.9779501 | 8456.768 | 3.06090498 | 8457.88 | 3.0644629 | 8458.992 | 3.04078484 | 8460.104 | 53.5364342 | 8461.427 | 51.3241158 | 8462.478 | 26.9958414 | 8464.341 | 62.84363
975 | 2.97699881 | 8465.453 | 3.06025052 | 8466.565 | 3.06367946 | 8467.677 | 3.04012036 | 8468.789 | 53.6212502 | 8470.112 | 51.3841934 | 8471.163 | 26.9956626 | 8473.025 | 62.90875
976 | 2.97603536 | 8474.137 | 3.05959892 | 8475.249 | 3.06289458 | 8476.362 | 3.03944564 | 8477.473 | 53.6058273 | 8478.795 | 51.4705391 | 8479.846 | 26.9956384 | 8481.708 | 62.97386
977 | 2.97506881 | 8482.82 | 3.0589397 | 8483.932 | 3.06209898 | 8485.043 | 3.03877759 | 8486.155 | 53.7424774 | 8487.477 | 51.5056725 | 8488.527 | 26.99603515 | 8490.389 | 63.03896
978 | 2.97408199 | 8491.501 | 3.05828214 | 8492.612 | 3.06130672 | 8493.723 | 3.03809357 | 8494.834 | 53.717617 | 8496.157 | 51.3559227 | 8497.208 | 26.99488215 | 8499.069 | 63.10405
979 | 2.97310305 | 8500.181 | 3.05761957 | 8501.292 | 3.06051803 | 8502.403 | 3.03741217 | 8503.514 | 53.601902 | 8504.837 | 51.3390388 | 8505.888 | 26.99468285 | 8507.749 | 63.16913
980 | 2.97211623 | 8508.861 | 3.05696177 | 8509.972 | 3.05972052 | 8511.083 | 3.03673673 | 8512.195 | 53.6605225 | 8513.518 | 51.375164 | 8514.568 | 26.9952435 | 8516.429 | 63.23422
981 | 2.97111416 | 8517.541 | 3.05629778 | 8518.652 | 3.05891919 | 8519.763 | 3.0360477 | 8520.875 | 53.6950722 | 8522.198 | 51.3827438 | 8523.249 | 26.99580045 | 8525.112 | 63.29933
982 | 2.97010994 | 8526.224 | 3.05562139 | 8527.335 | 3.05811977 | 8528.446 | 3.03536415 | 8529.558 | 53.7294121 | 8530.88 | 51.4079857 | 8531.931 | 26.99538505 | 8533.794 | 63.36444
983 | 2.96910143 | 8534.906 | 3.05494642 | 8536.018 | 3.0573175 | 8537.13 | 3.03468013 | 8538.241 | 53.7631035 | 8539.563 | 51.488224 | 8540.614 | 26.99577065 | 8542.477 | 63.42955
984 | 2.96807456 | 8543.589 | 3.05426812 | 8544.7 | 3.05651116 | 8545.811 | 3.03399301 | 8546.923 | 53.7992439 | 8548.246 | 51.5353546 | 8549.296 | 26.9957725 | 8551.158 | 63.49465
985 | 2.96705461 | 8552.269 | 3.05358434 | 8553.38 | 3.05570292 | 8554.491 | 3.03330135 | 8555.602 | 53.9174347 | 8556.926 | 51.6132965 | 8557.978 | 26.99538505 | 8559.839 | 63.55974
986 | 2.96601462 | 8560.951 | 3.05290508 | 8562.063 | 3.0548985 | 8563.176 | 3.03261113 | 8564.287 | 53.9134445 | 8565.61 | 51.6914902 | 8566.66 | 26.9958265 | 8568.521 | 63.62485
987 | 2.96497083 | 8569.633 | 3.05221748 | 8570.744 | 3.05408645 | 8571.855 | 3.03191948 | 8572.966 | 53.9849434 | 8574.291 | 51.7170563 | 8575.341 | 26.99580975 | 8577.202 | 63.68995
988 | 2.96389627 | 8578.314 | 3.05152178 | 8579.425 | 3.05327177 | 8580.537 | 3.03121734 | 8581.648 | 54.045002 | 8582.971 | 51.6655235 | 8584.021 | 26.99587865 | 8585.884 | 63.75505
989 | 2.96283197 | 8586.996 | 3.05082941 | 8588.107 | 3.05245805 | 8589.22 | 3.03051877 | 8590.331 | 53.9661331 | 8591.653 | 51.6623306 | 8592.704 | 26.99530495 | 8594.567 | 63.82016
990 | 2.96175861 | 8595.679 | 3.05013871 | 8596.791 | 3.05164671 | 8597.903 | 3.02981234 | 8599.015 | 53.9813919 | 8600.339 | 51.6750221 | 8601.39 | 26.995549 | 8603.253 | 63.8853
991 | 2.96068048 | 8604.365 | 3.04943919 | 8605.478 | 3.05082583 | 8606.589 | 3.02910733 | 8607.701 | 53.9521217 | 8609.024 | 51.6755409 | 8610.075 | 26.994925 | 8611.937 | 63.95041
992 | 2.9595902 | 8613.05 | 3.04873896 | 8614.161 | 3.05000472 | 8615.272 | 3.02839899 | 8616.383 | 54.0224648 | 8617.706 | 51.7168198 | 8618.756 | 26.9951597 | 8620.618 | 64.01551
993 | 2.95849347 | 8621.73 | 3.04803371 | 8622.842 | 3.04918432 | 8623.954 | 3.02768946 | 8625.065 | 54.0497437 | 8626.388 | 51.6578865 | 8627.438 | 26.9957036 | 8629.299 | 64.08061
994 | 2.95739198 | 8630.411 | 3.047328 | 8631.523 | 3.04835463 | 8632.635 | 3.02697563 | 8633.746 | 54.0576324 | 8635.069 | 51.8132095 | 8636.12 | 26.99594945 | 8637.981 | 64.14571
995 | 2.95626545 | 8639.093 | 3.04661751 | 8640.204 | 3.04752374 | 8641.315 | 3.02625966 | 8642.427 | 54.231144 | 8643.75 | 51.9238586 | 8644.8 | 26.9954428 | 8646.662 | 64.21081
996 | 2.95513082 | 8647.773 | 3.04589963 | 8648.886 | 3.04668999 | 8649.997 | 3.02554393 | 8651.109 | 54.1102257 | 8652.433 | 51.8203621 | 8653.484 | 26.99535155 | 8655.347 | 64.27593
997 | 2.95399404 | 8656.459 | 3.0451808 | 8657.571 | 3.04585624 | 8658.682 | 3.02482176 | 8659.794 | 54.2154274 | 8661.117 | 51.8607712 | 8662.167 | 26.99506655 | 8664.03 | 64.34105
998 | 2.9528451 | 8665.142 | 3.04446483 | 8666.254 | 3.04502058 | 8667.366 | 3.02409506 | 8668.477 | 54.1201515 | 8669.801 | 51.8735542 | 8670.851 | 26.9956533 | 8672.714 | 64.40617
999 | 2.951689 | 8673.826 | 3.04373789 | 8674.938 | 3.04418206 | 8676.049 | 3.02336764 | 8677.161 | 54.0992203 | 8678.483 | 51.7647209 | 8679.533 | 26.99505725 | 8681.396 | 64.47127
1000 | 2.95052361 | 8682.508 | 3.04301143 | 8683.62 | 3.0433414 | 8684.732 | 3.02264023 | 8685.843 | 54.143425 | 8687.166 | 51.8287582 | 8688.216 | 26.99514105 | 8690.078 | 64.53637
1001 | 2.94934082 | 8691.19 | 3.04227924 | 8692.302 | 3.04249597 | 8693.414 | 3.02190328 | 8694.525 | 54.1169014 | 8695.848 | 51.8629608 | 8696.898 | 26.9948449 | 8698.759 | 64.60147
1002 | 2.94815159 | 8699.871 | 3.041538 | 8700.983 | 3.04165483 | 8702.095 | 3.02116919 | 8703.206 | 54.1002197 | 8704.529 | 51.8264732 | 8705.579 | 26.9957632 | 8707.44 | 64.66656
1003 | 2.94694829 | 8708.552 | 3.040797 | 8709.664 | 3.04080462 | 8710.775 | 3.02042866 | 8711.886 | 54.1098404 | 8713.21 | 51.7990875 | 8714.261 | 26.9954838 | 8716.123 | 64.73168
1004 | 2.94573951 | 8717.235 | 3.04005241 | 8718.347 | 3.0399518 | 8719.459 | 3.01968646 | 8720.571 | 54.2224731 | 8721.893 | 51.8273849 | 8722.944 | 26.9952435 | 8724.807 | 64.79679
1005 | 2.94450998 | 8725.919 | 3.0392983 | 8727.03 | 3.03909206 | 8728.141 | 3.01893473 | 8729.253 | 54.2992477 | 8730.576 | 51.9692802 | 8731.626 | 26.995413 | 8733.489 | 64.8619
1006 | 2.94326401 | 8734.601 | 3.03853321 | 8735.712 | 3.03822231 | 8736.823 | 3.01817155 | 8737.934 | 54.2733765 | 8739.256 | 52.0070534 | 8740.307 | 26.9963816 | 8742.17 | 64.927
1007 | 2.94202256 | 8743.282 | 3.03778005 | 8744.393 | 3.03736567 | 8745.505 | 3.01742864 | 8746.616 | 54.3925209 | 8747.939 | 52.0605621 | 8748.989 | 26.9959364 | 8750.85 | 64.99209
1008 | 2.940768 | 8751.961 | 3.03702044 | 8753.072 | 3.0365026 | 8754.183 | 3.0166676 | 8755.294 | 54.4218674 | 8756.617 | 52.1588211 | 8757.667 | 26.9958563 | 8759.529 | 65.05717
1009 | 2.9394958 | 8760.641 | 3.03625298 | 8761.753 | 3.03562903 | 8762.864 | 3.015908 | 8763.975 | 54.408371 | 8765.298 | 52.1251984 | 8766.348 | 26.99521 | 8768.209 | 65.12226
1010 | 2.93821812 | 8769.321 | 3.03548622 | 8770.432 | 3.03475809 | 8771.543 | 3.01514459 | 8772.655 | 54.4629593 | 8773.978 | 52.0888176 | 8775.028 | 26.99567935 | 8776.889 | 65.18735
1011 | 2.93692708 | 8778.001 | 3.03470993 | 8779.112 | 3.03388047 | 8780.224 | 3.01437736 | 8781.335 | 54.430191 | 8782.657 | 52.1146317 | 8783.707 | 26.9954484 | 8785.57 | 65.25244
1012 | 2.93562341 | 8786.682 | 3.03392959 | 8787.794 | 3.03300285 | 8788.905 | 3.01360917 | 8790.017 | 54.4617958 | 8791.339 | 52.0708084 | 8792.39 | 26.9958619 | 8794.253 | 65.31756
1013 | 2.93431163 | 8795.365 | 3.03314781 | 8796.477 | 3.03212404 | 8797.589 | 3.01283598 | 8798.701 | 54.5349388 | 8800.023 | 52.2601357 | 8801.074 | 26.9953776 | 8802.937 | 65.38268
1014 | 2.93297911 | 8804.049 | 3.03235126 | 8805.161 | 3.03123641 | 8806.273 | 3.01205468 | 8807.385 | 54.5364571 | 8808.709 | 52.292572 | 8809.76 | 26.99592525 | 8811.622 | 65.4478
1015 | 2.93163252 | 8812.734 | 3.03155732 | 8813.845 | 3.03034377 | 8814.956 | 3.01127481 | 8816.068 | 54.6223679 | 8817.392 | 52.3754463 | 8818.442 | 26.995603 | 8820.303 | 65.5129
1016 | 2.93028474 | 8821.415 | 3.03075767 | 8822.526 | 3.02945471 | 8823.637 | 3.01049137 | 8824.749 | 54.6784248 | 8826.072 | 52.3626633 | 8827.122 | 26.9958619 | 8828.983 | 65.57799
1017 | 2.92891741 | 8830.095 | 3.02995753 | 8831.206 | 3.0285573 | 8832.317 | 3.00970554 | 8833.428 | 54.6890068 | 8834.751 | 52.3851089 | 8835.801 | 26.9954037 | 8837.662 | 65.64307
1018 | 2.92754006 | 8838.774 | 3.02914929 | 8839.886 | 3.02765822 | 8840.998 | 3.00891685 | 8842.109 | 54.7185249 | 8843.432 | 52.435463 | 8844.483 | 26.99561605 | 8846.345 | 65.70818
1019 | 2.92614675 | 8847.457 | 3.02833867 | 8848.569 | 3.02675676 | 8849.681 | 3.00812721 | 8850.793 | 54.7962303 | 8852.117 | 52.4582329 | 8853.167 | 26.9956365 | 8855.03 | 65.77331
1020 | 2.9247458 | 8856.142 | 3.02752304 | 8857.254 | 3.02585244 | 8858.366 | 3.0073297 | 8859.478 | 54.9060402 | 8860.8 | 52.5384407 | 8861.851 | 26.9956477 | 8863.714 | 65.83843
1021 | 2.92333055 | 8864.826 | 3.02670383 | 8865.937 | 3.02494073 | 8867.049 | 3.00653553 | 8868.16 | 54.8411407 | 8869.482 | 52.5383873 | 8870.532 | 26.99621395 | 8872.395 | 65.90353
1022 | 2.92190242 | 8873.507 | 3.02587676 | 8874.618 | 3.02403045 | 8875.729 | 3.00573659 | 8876.841 | 54.828022 | 8878.164 | 52.5355682 | 8879.215 | 26.9957464 | 8881.077 | 65.96863
1023 | 2.92046952 | 8882.189 | 3.02505159 | 8883.3 | 3.02311993 | 8884.411 | 3.00493145 | 8885.522 | 54.9119072 | 8886.847 | 52.5586891 | 8887.898 | 26.99634805 | 8889.759 | 66.03374
1024 | 2.91902637 | 8890.87 | 3.02421713 | 8891.981 | 3.02220488 | 8893.092 | 3.00412416 | 8894.203 | 54.9965858 | 8895.527 | 52.6279678 | 8896.577 | 26.9963164 | 8898.439 | 66.09883
1025 | 2.91756392 | 8899.551 | 3.02338529 | 8900.663 | 3.02128386 | 8901.775 | 3.0033145 | 8902.886 | 55.0328178 | 8904.21 | 52.6693382 | 8905.26 | 26.9959867 | 8907.121 | 66.16394
1026 | 2.91609669 | 8908.233 | 3.0225482 | 8909.345 | 3.02035737 | 8910.457 | 3.00249624 | 8911.569 | 55.0687065 | 8912.891 | 52.6787453 | 8913.942 | 26.9964244 | 8915.805 | 66.22906
1027 | 2.91461444 | 8916.917 | 3.02170277 | 8918.029 | 3.01942921 | 8919.141 | 3.00167346 | 8920.252 | 55.0793762 | 8921.574 | 52.9063301 | 8922.624 | 26.99644305 | 8924.487 | 66.29416
1028 | 2.91311622 | 8925.599 | 3.02085638 | 8926.711 | 3.01850271 | 8927.823 | 3.00085044 | 8928.935 | 55.1623344 | 8930.256 | 52.8500824 | 8931.307 | 26.9965939 | 8933.17 | 66.35928
1029 | 2.91160655 | 8934.282 | 3.0200057 | 8935.393 | 3.01756883 | 8936.504 | 3.00002837 | 8937.615 | 55.2831879 | 8938.937 | 52.807003 | 8939.987 | 26.996769 | 8941.85 | 66.42437
1030 | 2.91009331 | 8942.962 | 3.01914668 | 8944.073 | 3.01663113 | 8945.185 | 2.99920225 | 8946.296 | 55.2911186 | 8947.621 | 52.9297409 | 8948.671 | 26.99639275 | 8950.532 | 66.48948
1031 | 2.90857005 | 8951.644 | 3.01828909 | 8952.755 | 3.01569343 | 8953.866 | 2.99836969 | 8954.977 | 55.3985863 | 8956.301 | 53.0269356 | 8957.351 | 26.9967038 | 8959.212 | 66.55457
1032 | 2.90703249 | 8960.324 | 3.01743054 | 8961.436 | 3.01475382 | 8962.548 | 2.99753952 | 8963.659 | 55.325737 | 8964.982 | 52.9647141 | 8966.032 | 26.9965604 | 8967.893 | 66.61967
1033 | 2.90547633 | 8969.005 | 3.01656032 | 8970.117 | 3.01380181 | 8971.228 | 2.99669743 | 8972.339 | 55.426693 | 8973.662 | 53.0869408 | 8974.712 | 26.99675595 | 8976.574 | 66.68477
1034 | 2.90392184 | 8977.686 | 3.01569247 | 8978.798 | 3.01285052 | 8979.909 | 2.99586272 | 8981.021 | 55.3777657 | 8982.346 | 53.0927582 | 8983.397 | 26.99653245 | 8985.26 | 66.7499
1035 | 2.90235734 | 8986.372 | 3.01481676 | 8987.484 | 3.01190209 | 8988.596 | 2.99502468 | 8989.707 | 55.4406204 | 8991.029 | 53.0798225 | 8992.08 | 26.9968454 | 8993.942 | 66.81501
1036 | 2.90078306 | 8995.054 | 3.01393414 | 8996.166 | 3.01094222 | 8997.278 | 2.99418402 | 8998.39 | 55.4627495 | 8999.712 | 53.1296005 | 9000.763 | 26.99705215 | 9002.625 | 66.88013
1037 | 2.89918685 | 9003.737 | 3.01305223 | 9004.849 | 3.00997949 | 9005.96 | 2.99333882 | 9007.072 | 55.5158234 | 9008.398 | 53.0376358 | 9009.448 | 26.9972235 | 9011.309 | 66.94525
1038 | 2.89758492 | 9012.421 | 3.01216149 | 9013.532 | 3.00901794 | 9014.643 | 2.99249172 | 9015.754 | 55.63311 | 9017.077 | 52.9647255 | 9018.127 | 26.99721605 | 9019.988 | 67.01034
1039 | 2.89597631 | 9021.1 | 3.01127553 | 9022.211 | 3.0080502 | 9023.322 | 2.99163675 | 9024.434 | 55.6636543 | 9025.758 | 53.1237373 | 9026.808 | 26.99720115 | 9028.669 | 67.07544
1040 | 2.89435625 | 9029.781 | 3.01037216 | 9030.892 | 3.00707817 | 9032.003 | 2.99078369 | 9033.115 | 55.6831398 | 9034.439 | 53.0069695 | 9035.489 | 26.9974265 | 9037.35 | 67.14054
1041 | 2.89271903 | 9038.463 | 3.0094738 | 9039.575 | 3.00610232 | 9040.686 | 2.9899261 | 9041.797 | 55.7684212 | 9043.119 | 52.989521 | 9044.17 | 26.99742095 | 9046.033 | 67.20565
1042 | 2.89106894 | 9047.144 | 3.00856948 | 9048.255 | 3.00512218 | 9049.366 | 2.98906159 | 9050.478 | 55.7064285 | 9051.802 | 52.9632072 | 9052.853 | 26.9973278 | 9054.716 | 67.27077
1043 | 2.88941884 | 9055.828 | 3.00766826 | 9056.94 | 3.00414443 | 9058.052 | 2.98819637 | 9059.164 | 55.6226616 | 9060.489 | 53.060276 | 9061.54 | 26.99731475 | 9063.403 | 67.33592
1044 | 2.88775015 | 9064.515 | 3.00675368 | 9065.626 | 3.00315213 | 9066.737 | 2.98732781 | 9067.849 | 55.6847572 | 9069.172 | 53.0138206 | 9070.223 | 26.9971974 | 9072.086 | 67.40103
1045 | 2.88607097 | 9073.198 | 3.00583601 | 9074.31 | 3.00215983 | 9075.422 | 2.98645067 | 9076.533 | 55.6640472 | 9077.857 | 53.0826073 | 9078.907 | 26.997827 | 9080.769 | 67.46615
1046 | 2.88438559 | 9081.88 | 3.00490451 | 9082.991 | 3.00115967 | 9084.103 | 2.98557019 | 9085.215 | 55.7692642 | 9086.538 | 53.0295486 | 9087.588 | 26.99776555 | 9089.449 | 67.53124
1047 | 2.88267612 | 9090.561 | 3.00397563 | 9091.672 | 3.00016046 | 9092.783 | 2.98468399 | 9093.895 | 55.7497597 | 9095.218 | 53.1035957 | 9096.269 | 26.9977376 | 9098.13 | 67.59635
1048 | 2.88096261 | 9099.242 | 3.0030427 | 9100.354 | 2.99915576 | 9101.465 | 2.98379087 | 9102.576 | 55.8341255 | 9103.899 | 53.1109047 | 9104.95 | 26.99764075 | 9106.811 | 67.66145
1049 | 2.87924004 | 9107.923 | 3.00210071 | 9109.036 | 2.99814487 | 9110.147 | 2.98289633 | 9111.259 | 55.8889389 | 9112.581 | 52.9263039 | 9113.631 | 26.9979406 | 9115.493 | 67.72656
1050 | 2.87751102 | 9116.605 | 3.00115919 | 9117.716 | 2.99712801 | 9118.827 | 2.9819963 | 9119.939 | 55.869236 | 9121.261 | 53.1023445 | 9122.312 | 26.9977376 | 9124.175 | 67.79167
1051 | 2.87575054 | 9125.287 | 3.00020742 | 9126.398 | 2.99610543 | 9127.509 | 2.98109007 | 9128.62 | 55.794857 | 9129.942 | 53.1144257 | 9130.992 | 26.99784935 | 9132.856 | 67.85677
1052 | 2.8739965 | 9133.967 | 2.99924994 | 9135.079 | 2.99507785 | 9136.19 | 2.98017716 | 9137.302 | 55.8481216 | 9138.624 | 53.1100502 | 9139.675 | 26.9978363 | 9141.536 | 67.92186
1053 | 2.87221646 | 9142.648 | 2.99828792 | 9143.759 | 2.99404359 | 9144.871 | 2.97926068 | 9145.983 | 55.8282051 | 9147.307 | 53.208004 | 9148.358 | 26.99765375 | 9150.219 | 67.98698
1054 | 2.87042785 | 9151.331 | 2.99731898 | 9152.443 | 2.99300885 | 9153.555 | 2.97833657 | 9154.667 | 55.9495659 | 9155.991 | 53.2986755 | 9157.041 | 26.99797785 | 9158.902 | 68.0521
1055 | 2.86861396 | 9160.014 | 2.99634528 | 9161.125 | 2.99196196 | 9162.236 | 2.97740841 | 9163.348 | 56.0541534 | 9164.672 | 53.2856598 | 9165.722 | 26.99790335 | 9167.584 | 68.11721
1056 | 2.86678839 | 9168.695 | 2.99536657 | 9169.806 | 2.99091244 | 9170.917 | 2.97647429 | 9172.028 | 56.0712929 | 9173.35 | 53.2674675 | 9174.401 | 26.9980561 | 9176.264 | 68.1823
1057 | 2.86496711 | 9177.376 | 2.99437785 | 9178.487 | 2.98985457 | 9179.598 | 2.97552824 | 9180.709 | 56.1286621 | 9182.032 | 53.2145653 | 9183.082 | 26.9978307 | 9184.945 | 68.24741
1058 | 2.86313534 | 9186.057 | 2.99338746 | 9187.169 | 2.98879409 | 9188.281 | 2.97457933 | 9189.393 | 56.0779114 | 9190.715 | 53.2447014 | 9191.766 | 26.99810455 | 9193.63 | 68.31254
1059 | 2.86128187 | 9194.741 | 2.9923923 | 9195.852 | 2.98773336 | 9196.963 | 2.97363162 | 9198.074 | 56.0995636 | 9199.396 | 53.3475075 | 9200.447 | 26.99827215 | 9202.31 | 68.37763
1060 | 2.85941124 | 9203.422 | 2.99138308 | 9204.533 | 2.98666477 | 9205.645 | 2.9726696 | 9206.757 | 56.1477165 | 9208.081 | 53.3122482 | 9209.132 | 26.9983094 | 9210.993 | 68.44275
1061 | 2.85753298 | 9212.104 | 2.99037099 | 9213.215 | 2.98558664 | 9214.326 | 2.97169685 | 9215.437 | 56.1988602 | 9216.761 | 53.4723244 | 9217.811 | 26.99870245 | 9219.672 | 68.50784
1062 | 2.85563087 | 9220.784 | 2.98935056 | 9221.895 | 2.98450041 | 9223.006 | 2.97072649 | 9224.117 | 56.2280579 | 9225.44 | 53.3909988 | 9226.491 | 26.9986149 | 9228.352 | 68.57294
1063 | 2.85366011 | 9229.464 | 2.98832774 | 9230.575 | 2.98341489 | 9231.686 | 2.96974158 | 9232.798 | 56.2715416 | 9234.122 | 53.3685455 | 9235.172 | 26.99894085 | 9237.033 | 68.63804
1064 | 2.85173416 | 9238.144 | 2.98729396 | 9239.256 | 2.98231459 | 9240.368 | 2.96875095 | 9241.481 | 56.2816086 | 9242.803 | 53.4176445 | 9243.853 | 26.99842305 | 9245.716 | 68.70316
1065 | 2.84979796 | 9246.828 | 2.98625755 | 9247.94 | 2.98121667 | 9249.052 | 2.96775985 | 9250.164 | 56.2205925 | 9251.489 | 53.4599915 | 9252.539 | 26.9983653 | 9254.402 | 68.7683
1066 | 2.84784985 | 9255.514 | 2.98521447 | 9256.625 | 2.9801116 | 9257.737 | 2.96675658 | 9258.849 | 56.2495346 | 9260.171 | 53.4979706 | 9261.221 | 26.99875085 | 9263.083 | 68.83341
1067 | 2.84588242 | 9264.195 | 2.984164 | 9265.307 | 2.9789927 | 9266.419 | 2.96574497 | 9267.531 | 56.4251976 | 9268.853 | 53.563015 | 9269.903 | 26.99876205 | 9271.764 | 68.89851
1068 | 2.8438971 | 9272.876 | 2.9831059 | 9273.987 | 2.97786474 | 9275.099 | 2.96472692 | 9276.211 | 56.3754501 | 9277.535 | 53.5835419 | 9278.585 | 26.9986652 | 9280.446 | 68.96362
1069 | 2.84189892 | 9281.558 | 2.98203611 | 9282.669 | 2.97673488 | 9283.78 | 2.96370697 | 9284.892 | 56.3844604 | 9286.216 | 53.6447144 | 9287.267 | 26.9984156 | 9289.128 | 69.02874
1070 | 2.83989 | 9290.24 | 2.98096204 | 9291.352 | 2.97559643 | 9292.464 | 2.96267343 | 9293.576 | 56.3847885 | 9294.9 | 53.5927391 | 9295.95 | 26.9986149 | 9297.811 | 69.09386
1071 | 2.83786297 | 9298.923 | 2.97988439 | 9300.035 | 2.97445679 | 9301.147 | 2.96162844 | 9302.259 | 56.4875107 | 9303.583 | 53.6110497 | 9304.634 | 26.99859625 | 9306.497 | 69.159
1072 | 2.83580518 | 9307.609 | 2.97878957 | 9308.721 | 2.97330499 | 9309.833 | 2.96058297 | 9310.944 | 56.5053749 | 9312.266 | 53.6878319 | 9313.317 | 26.99889245 | 9315.18 | 69.22412
1073 | 2.83374763 | 9316.292 | 2.97768688 | 9317.404 | 2.97214341 | 9318.516 | 2.95951962 | 9319.628 | 56.6139984 | 9320.95 | 53.5222626 | 9322.001 | 26.99836155 | 9323.863 | 69.28924
1074 | 2.83165622 | 9324.975 | 2.97658014 | 9326.087 | 2.97097778 | 9327.199 | 2.95845151 | 9328.311 | 56.6232529 | 9329.633 | 53.6085358 | 9330.684 | 26.9986503 | 9332.547 | 69.35436
1075 | 2.82955289 | 9333.659 | 2.97546148 | 9334.771 | 2.96980119 | 9335.882 | 2.95738435 | 9336.993 | 56.6295128 | 9338.316 | 53.7740746 | 9339.366 | 26.999373 | 9341.228 | 69.41947
1076 | 2.82743764 | 9342.34 | 2.97433662 | 9343.451 | 2.96861982 | 9344.562 | 2.95629358 | 9345.673 | 56.6169243 | 9346.996 | 53.6883698 | 9348.046 | 26.9984491 | 9349.907 | 69.48456
1077 | 2.82531333 | 9351.02 | 2.97320485 | 9352.131 | 2.96743274 | 9353.242 | 2.95520091 | 9354.354 | 56.7596703 | 9355.677 | 53.897583 | 9356.728 | 26.9992333 | 9358.589 | 69.54967
1078 | 2.82314968 | 9359.701 | 2.97206044 | 9360.812 | 2.96623278 | 9361.923 | 2.95409513 | 9363.034 | 56.7489433 | 9364.359 | 53.9174042 | 9365.409 | 26.99872665 | 9367.271 | 69.61478
1079 | 2.82097006 | 9368.383 | 2.97091389 | 9369.494 | 2.96503019 | 9370.605 | 2.95298791 | 9371.717 | 56.7870827 | 9373.042 | 53.6879044 | 9374.093 | 26.9987285 | 9375.957 | 69.67992
1080 | 2.81876993 | 9377.069 | 2.9697516 | 9378.182 | 2.96381211 | 9379.293 | 2.95186806 | 9380.404 | 56.7512817 | 9381.726 | 53.6389122 | 9382.777 | 26.99841185 | 9384.64 | 69.74504
1081 | 2.81655073 | 9385.752 | 2.96858573 | 9386.864 | 2.96259403 | 9387.976 | 2.95074177 | 9389.088 | 56.7164078 | 9390.41 | 53.744503 | 9391.461 | 26.99900605 | 9393.324 | 69.81017
1082 | 2.81431699 | 9394.436 | 2.96740746 | 9395.547 | 2.96136189 | 9396.658 | 2.94961023 | 9397.77 | 56.7682571 | 9399.094 | 53.769474 | 9400.145 | 26.9990079 | 9402.008 | 69.8753
1083 | 2.81205845 | 9403.12 | 2.96621203 | 9404.231 | 2.96012211 | 9405.342 | 2.94845867 | 9406.453 | 56.7814636 | 9407.777 | 53.8462715 | 9408.828 | 26.998695 | 9410.689 | 69.9404
1084 | 2.80978394 | 9411.802 | 2.96501589 | 9412.913 | 2.9588697 | 9414.024 | 2.94729948 | 9415.135 | 56.8426666 | 9416.459 | 53.962841 | 9417.509 | 26.9989185 | 9419.37 | 70.00551
1085 | 2.80748343 | 9420.482 | 2.96380854 | 9421.593 | 2.95761108 | 9422.704 | 2.94613218 | 9423.815 | 56.9628601 | 9425.139 | 53.8714905 | 9426.19 | 26.99898555 | 9428.051 | 70.07061
1086 | 2.80515885 | 9429.163 | 2.96258569 | 9430.275 | 2.9563396 | 9431.387 | 2.94494081 | 9432.499 | 56.9213448 | 9433.822 | 53.7959404 | 9434.872 | 26.99899485 | 9436.734 | 70.13573
1087 | 2.80281758 | 9437.846 | 2.96135664 | 9438.959 | 2.95506406 | 9440.07 | 2.94374657 | 9441.182 | 57.0623436 | 9442.504 | 53.7702713 | 9443.555 | 26.9994475 | 9445.418 | 70.20086
1088 | 2.80043125 | 9446.53 | 2.96011281 | 9447.641 | 2.95377469 | 9448.752 | 2.94254637 | 9449.863 | 57.0834885 | 9451.185 | 53.9634399 | 9452.237 | 26.9988589 | 9454.101 | 70.26598
1089 | 2.79803109 | 9455.212 | 2.95885634 | 9456.323 | 2.95247483 | 9457.434 | 2.94132662 | 9458.545 | 57.143158 | 9459.867 | 53.7767754 | 9460.918 | 26.9992128 | 9462.781 | 70.33108
1090 | 2.79560757 | 9463.893 | 2.95758867 | 9465.005 | 2.95116043 | 9466.117 | 2.94009638 | 9467.229 | 57.0895195 | 9468.552 | 53.6669655 | 9469.602 | 26.99916435 | 9471.463 | 70.39619
1091 | 2.79315543 | 9472.575 | 2.95631409 | 9473.686 | 2.94984341 | 9474.798 | 2.93886304 | 9475.91 | 57.0081787 | 9477.234 | 53.8742752 | 9478.284 | 26.9987751 | 9480.146 | 70.46131
1092 | 2.79068375 | 9481.258 | 2.955024 | 9482.37 | 2.94851708 | 9483.482 | 2.93760967 | 9484.594 | 56.9932861 | 9485.918 | 53.8413582 | 9486.968 | 26.99917925 | 9488.829 | 70.52643
1093 | 2.78819299 | 9489.942 | 2.95373082 | 9491.054 | 2.94718266 | 9492.165 | 2.93635416 | 9493.277 | 57.0568619 | 9494.601 | 53.7748566 | 9495.651 | 26.99886635 | 9497.512 | 70.59155
1094 | 2.78568125 | 9498.624 | 2.95241666 | 9499.735 | 2.94583154 | 9500.847 | 2.93507552 | 9501.96 | 57.0883865 | 9503.282 | 53.9284096 | 9504.333 | 26.99930035 | 9506.197 | 70.65669
1095 | 2.78313184 | 9507.308 | 2.95108819 | 9508.419 | 2.94446445 | 9509.53 | 2.93378425 | 9510.641 | 56.890625 | 9511.963 | 53.9593849 | 9513.013 | 26.9995518 | 9514.876 | 70.72178
1096 | 2.78054786 | 9515.988 | 2.94975114 | 9517.099 | 2.94309068 | 9518.21 | 2.932482 | 9519.322 | 57.0418777 | 9520.644 | 53.8941154 | 9521.694 | 26.9995518 | 9523.557 | 70.78688
1097 | 2.77794337 | 9524.669 | 2.94839644 | 9525.781 | 2.9417026 | 9526.893 | 2.9311738 | 9528.005 | 57.0715408 | 9529.33 | 53.9532509 | 9530.381 | 26.99886635 | 9532.244 | 70.85203
1098 | 2.77530026 | 9533.356 | 2.94702601 | 9534.467 | 2.94030428 | 9535.578 | 2.92984152 | 9536.689 | 57.0525551 | 9538.013 | 53.9076729 | 9539.063 | 26.9991774 | 9540.924 | 70.91713
1099 | 2.77262473 | 9542.036 | 2.94564319 | 9543.148 | 2.93889093 | 9544.26 | 2.92849779 | 9545.372 | 57.0826797 | 9546.696 | 53.9972763 | 9547.746 | 26.99983865 | 9549.607 | 70.98225
1100 | 2.76991487 | 9550.719 | 2.9442513 | 9551.83 | 2.93747354 | 9552.941 | 2.9271524 | 9554.053 | 57.0923004 | 9555.377 | 54.0662346 | 9556.427 | 26.99925005 | 9558.289 | 71.04737
1101 | 2.76717281 | 9559.401 | 2.94283772 | 9560.512 | 2.93604302 | 9561.623 | 2.92578387 | 9562.734 | 57.1123276 | 9564.059 | 53.9775124 | 9565.109 | 26.99892035 | 9566.972 | 71.11249
1102 | 2.76439905 | 9568.084 | 2.94141579 | 9569.195 | 2.93459821 | 9570.306 | 2.92441082 | 9571.417 | 57.1642494 | 9572.739 | 54.1150551 | 9573.79 | 26.99851615 | 9575.653 | 71.17759
1103 | 2.76158834 | 9576.765 | 2.93997645 | 9577.877 | 2.93313885 | 9578.989 | 2.92300916 | 9580.101 | 57.1138344 | 9581.425 | 54.1383133 | 9582.476 | 26.9986335 | 9584.339 | 71.24273
1104 | 2.75869679 | 9585.451 | 2.9385159 | 9586.563 | 2.9316597 | 9587.675 | 2.92158985 | 9588.787 | 57.2043724 | 9590.109 | 54.0962944 | 9591.16 | 26.99861115 | 9593.023 | 71.30786
1105 | 2.75576425 | 9594.135 | 2.93704271 | 9595.246 | 2.93016815 | 9596.357 | 2.92016339 | 9597.468 | 57.2324219 | 9598.792 | 54.1688423 | 9599.843 | 26.99842305 | 9601.704 | 71.37296
1106 | 2.75282049 | 9602.816 | 2.93556142 | 9603.927 | 2.92867494 | 9605.038 | 2.91872263 | 9606.149 | 57.1685829 | 9607.473 | 54.0478287 | 9608.523 | 26.99805795 | 9610.384 | 71.43806
1107 | 2.74987006 | 9611.496 | 2.93405843 | 9612.608 | 2.92715907 | 9613.72 | 2.91726327 | 9614.831 | 57.2290649 | 9616.155 | 54.0626793 | 9617.206 | 26.9978903 | 9619.068 | 71.50318
1108 | 2.74689603 | 9620.18 | 2.9325335 | 9621.291 | 2.92563033 | 9622.402 | 2.91578984 | 9623.513 | 57.1773834 | 9624.837 | 54.1067924 | 9625.888 | 26.99881045 | 9627.749 | 71.56829
1109 | 2.74385524 | 9628.861 | 2.93098903 | 9629.972 | 2.92408657 | 9631.083 | 2.91429758 | 9632.195 | 57.3465767 | 9633.517 | 54.107399 | 9634.568 | 26.9986503 | 9636.431 | 71.6334
1110 | 2.7407856 | 9637.544 | 2.92944455 | 9638.655 | 2.9225328 | 9639.766 | 2.91279316 | 9640.877 | 57.289238 | 9642.201 | 54.1837425 | 9643.252 | 26.9980207 | 9645.115 | 71.69853
1111 | 2.73766112 | 9646.227 | 2.9278574 | 9647.339 | 2.92095399 | 9648.451 | 2.91126633 | 9649.563 | 57.3618622 | 9650.886 | 54.1333771 | 9651.937 | 26.99748425 | 9653.8 | 71.76366
1112 | 2.73451114 | 9654.912 | 2.92626214 | 9656.024 | 2.91936302 | 9657.135 | 2.90972686 | 9658.247 | 57.3200912 | 9659.569 | 54.1924248 | 9660.619 | 26.99867635 | 9662.482 | 71.82877
1113 | 2.73129916 | 9663.595 | 2.92465019 | 9664.706 | 2.91776133 | 9665.817 | 2.90816736 | 9666.929 | 57.4039307 | 9668.252 | 54.1617889 | 9669.302 | 26.99877695 | 9671.163 | 71.89387
1114 | 2.72805142 | 9672.275 | 2.9230206 | 9673.387 | 2.91614079 | 9674.499 | 2.90658951 | 9675.61 | 57.4492531 | 9676.934 | 54.2096786 | 9677.984 | 26.9985758 | 9679.845 | 71.95898
1115 | 2.72473335 | 9680.957 | 2.92136788 | 9682.069 | 2.914505 | 9683.181 | 2.90499568 | 9684.292 | 57.4745178 | 9685.616 | 54.215004 | 9686.666 | 26.99822745 | 9688.528 | 72.0241
1116 | 2.72139215 | 9689.64 | 2.91969204 | 9690.751 | 2.91285777 | 9691.862 | 2.90338397 | 9692.973 | 57.5136108 | 9694.297 | 54.2191658 | 9695.348 | 26.9974582 | 9697.21 | 72.08921
1117 | 2.71799874 | 9698.322 | 2.91799331 | 9699.433 | 2.91118622 | 9700.544 | 2.90175629 | 9701.655 | 57.5137978 | 9702.977 | 54.2288017 | 9704.027 | 26.99801885 | 9705.889 | 72.1543
1118 | 2.71457434 | 9707.001 | 2.91628289 | 9708.112 | 2.90949893 | 9709.223 | 2.90010548 | 9710.335 | 57.5299034 | 9711.658 | 54.2407303 | 9712.708 | 26.9973669 | 9714.571 | 72.21941
1119 | 2.71108103 | 9715.683 | 2.91454411 | 9716.795 | 2.90778852 | 9717.907 | 2.89842749 | 9719.019 | 57.5254173 | 9720.342 | 54.2580528 | 9721.393 | 26.99700745 | 9723.256 | 72.28454
1120 | 2.70753884 | 9724.368 | 2.91278124 | 9725.479 | 2.90606713 | 9726.59 | 2.89673543 | 9727.701 | 57.5956802 | 9729.023 | 54.4000931 | 9730.073 | 26.99754385 | 9731.934 | 72.34962
1121 | 2.70394921 | 9733.046 | 2.91099453 | 9734.158 | 2.90432596 | 9735.269 | 2.89501929 | 9736.38 | 57.6114006 | 9737.704 | 54.3356476 | 9738.754 | 26.9970242 | 9740.615 | 72.41472
1122 | 2.70029163 | 9741.727 | 2.90918779 | 9742.839 | 2.90257716 | 9743.95 | 2.89328909 | 9745.062 | 57.6511497 | 9746.386 | 54.3507805 | 9747.436 | 26.99686215 | 9749.298 | 72.47983
1123 | 2.6965723 | 9750.41 | 2.90735412 | 9751.522 | 2.90079927 | 9752.633 | 2.89153266 | 9753.744 | 57.6910019 | 9755.067 | 54.4134102 | 9756.118 | 26.9968398 | 9757.979 | 72.54493
1124 | 2.69280005 | 9759.092 | 2.90549898 | 9760.203 | 2.89900041 | 9761.314 | 2.88975167 | 9762.425 | 57.6662598 | 9763.747 | 54.4443665 | 9764.797 | 26.9973781 | 9766.66 | 72.61003
1125 | 2.68898416 | 9767.772 | 2.90361619 | 9768.885 | 2.89718366 | 9769.996 | 2.88794994 | 9771.107 | 57.7655487 | 9772.43 | 54.415699 | 9773.48 | 26.99767985 | 9775.342 | 72.67514
1126 | 2.6850822 | 9776.454 | 2.90171099 | 9777.565 | 2.89534354 | 9778.677 | 2.88612175 | 9779.789 | 57.7407532 | 9781.111 | 54.3782578 | 9782.162 | 26.9967001 | 9784.025 | 72.74026
1127 | 2.68112254 | 9785.137 | 2.89977312 | 9786.248 | 2.89349079 | 9787.359 | 2.88427615 | 9788.47 | 57.7329559 | 9789.792 | 54.4596291 | 9790.843 | 26.99755875 | 9792.707 | 72.80537
1128 | 2.67708611 | 9793.818 | 2.8978169 | 9794.929 | 2.89161611 | 9796.04 | 2.8824017 | 9797.152 | 57.8169594 | 9798.476 | 54.5590439 | 9799.527 | 26.9966796 | 9801.389 | 72.87047
1129 | 2.67299366 | 9802.501 | 2.89583015 | 9803.612 | 2.8897171 | 9804.723 | 2.88050604 | 9805.835 | 57.8427391 | 9807.159 | 54.5518341 | 9808.21 | 26.99649705 | 9810.07 | 72.93557
1130 | 2.66883135 | 9811.182 | 2.89381385 | 9812.294 | 2.88780046 | 9813.406 | 2.87858224 | 9814.518 | 57.85355 | 9815.841 | 54.5316238 | 9816.891 | 26.9961562 | 9818.752 | 73.00068
1131 | 2.66458654 | 9819.863 | 2.89176512 | 9820.974 | 2.88585448 | 9822.085 | 2.87663245 | 9823.196 | 57.9182091 | 9824.52 | 54.613678 | 9825.571 | 26.99784935 | 9827.432 | 73.06577
1132 | 2.66027641 | 9828.544 | 2.88968873 | 9829.656 | 2.88388968 | 9830.768 | 2.87465858 | 9831.88 | 58.0197144 | 9833.202 | 54.5676651 | 9834.253 | 26.9971937 | 9836.116 | 73.1309
1133 | 2.65590763 | 9837.228 | 2.88758445 | 9838.339 | 2.8819046 | 9839.45 | 2.87265015 | 9840.563 | 58.0039673 | 9841.885 | 54.7400398 | 9842.936 | 26.99687145 | 9844.799 | 73.19601
1134 | 2.65141463 | 9845.911 | 2.88545012 | 9847.022 | 2.87989783 | 9848.133 | 2.87061381 | 9849.244 | 58.0965309 | 9850.566 | 54.715332 | 9851.617 | 26.99614315 | 9853.48 | 73.26111
1135 | 2.64683247 | 9854.592 | 2.88328671 | 9855.704 | 2.87786126 | 9856.816 | 2.86855102 | 9857.929 | 58.1083107 | 9859.251 | 54.6305199 | 9860.302 | 26.9962549 | 9862.163 | 73.32622
1136 | 2.64219904 | 9863.276 | 2.88109112 | 9864.387 | 2.87580681 | 9865.498 | 2.86645555 | 9866.609 | 57.9986763 | 9867.932 | 54.6785812 | 9868.982 | 26.99606865 | 9870.843 | 73.39131
1137 | 2.63746428 | 9871.955 | 2.87885618 | 9873.066 | 2.87372613 | 9874.178 | 2.86433101 | 9875.29 | 57.9938126 | 9876.613 | 54.7251892 | 9877.663 | 26.9966256 | 9879.524 | 73.45641
1138 | 2.63265347 | 9880.636 | 2.87658715 | 9881.747 | 2.87161684 | 9882.858 | 2.86217904 | 9883.969 | 58.1525078 | 9885.292 | 54.777813 | 9886.342 | 26.99589355 | 9888.203 | 73.5215
1139 | 2.6277492 | 9889.315 | 2.87428832 | 9890.426 | 2.86948252 | 9891.537 | 2.8599875 | 9892.648 | 58.2183609 | 9893.97 | 54.8033562 | 9895.02 | 26.9972831 | 9896.882 | 73.58658
1140 | 2.62259841 | 9897.994 | 2.87195349 | 9899.106 | 2.86732578 | 9900.219 | 2.85776925 | 9901.33 | 58.2330284 | 9902.652 | 54.9435616 | 9903.703 | 26.9974619 | 9905.566 | 73.65171
1141 | 2.6174829 | 9906.678 | 2.86958385 | 9907.79 | 2.86514139 | 9908.902 | 2.85551119 | 9910.013 | 58.2879868 | 9911.335 | 54.9380455 | 9912.386 | 26.9966461 | 9914.249 | 73.71682
1142 | 2.61227036 | 9915.361 | 2.86717868 | 9916.473 | 2.86292648 | 9917.584 | 2.85321689 | 9918.695 | 58.2215385 | 9920.017 | 54.8980713 | 9921.068 | 26.99735575 | 9922.931 | 73.78193
1143 | 2.60695434 | 9924.043 | 2.86473131 | 9925.154 | 2.86068249 | 9926.266 | 2.85088897 | 9927.377 | 58.302063 | 9928.701 | 54.9724884 | 9929.751 | 26.99614315 | 9931.613 | 73.84703
1144 | 2.60153675 | 9932.724 | 2.86224866 | 9933.835 | 2.85841274 | 9934.946 | 2.84853244 | 9936.057 | 58.1560364 | 9937.38 | 54.9516106 | 9938.431 | 0.01090383195 | 9940.292 | 73.84706
1145 | 3.04290271 | 9941.404 | 3.24881506 | 9942.516 | 3.31045413 | 9943.627 | 3.33801866 | 9944.738 | 58.3146667 | 9946.062 | 54.5338402 | 9947.112 | 0.01082266865 | 9948.973 | 73.84709
1146 | 3.11002994 | 9950.085 | 3.29491544 | 9951.197 | 3.34943461 | 9952.308 | 3.36887813 | 9953.419 | 58.3080368 | 9954.743 | 54.4245186 | 9955.793 | 0.0116142237 | 9957.654 | 73.84712
1147 | 3.14330029 | 9958.766 | 3.31960988 | 9959.878 | 3.37133694 | 9960.99 | 3.38602805 | 9962.101 | 58.0581894 | 9963.423 | 54.2924728 | 9964.474 | 0.0114721415 | 9966.337 | 73.84714
1148 | 3.16633916 | 9967.45 | 3.33728242 | 9968.561 | 3.38703346 | 9969.673 | 3.39836621 | 9970.784 | 57.7895203 | 9972.108 | 53.9847412 | 9973.159 | 0.0103422899 | 9975.022 | 73.84717
1149 | 3.18406653 | 9976.134 | 3.35115552 | 9977.246 | 3.39932227 | 9978.357 | 3.40810776 | 9979.468 | 57.5990944 | 9980.79 | 53.8763657 | 9981.842 | 0.01008519305 | 9983.704 | 73.84719
1150 | 3.1985383 | 9984.816 | 3.36257553 | 9985.928 | 3.40941691 | 9987.04 | 3.41618109 | 9988.152 | 57.3358002 | 9989.477 | 53.8354797 | 9990.527 | 0.0100243078 | 9992.389 | 73.84722
1151 | 3.21081877 | 9993.501 | 3.37226701 | 9994.612 | 3.41796947 | 9995.723 | 3.42307711 | 9996.834 | 57.0345116 | 9998.157 | 53.6671715 | 9999.207 | 0.00970633755 | 10001.067 | 73.84724
1152 | 3.22149777 | 10002.179 | 3.38066268 | 10003.29 | 3.42537355 | 10004.401 | 3.42908764 | 10005.512 | 56.9879417 | 10006.836 | 53.5398407 | 10007.887 | 0.0101325704 | 10009.749 | 73.84726
1153 | 3.23096323 | 10010.861 | 3.38806272 | 10011.972 | 3.4319005 | 10013.083 | 3.43441606 | 10014.194 | 56.7751694 | 10015.518 | 53.5091743 | 10016.569 | 0.0090771209 | 10018.43 | 73.84729
1154 | 3.23945689 | 10019.543 | 3.39465857 | 10020.654 | 3.43771958 | 10021.765 | 3.43919373 | 10022.876 | 56.6271019 | 10024.2 | 53.5075188 | 10025.251 | 0.0094289371 | 10027.114 | 73.84731
1155 | 3.24715829 | 10028.226 | 3.40060306 | 10029.337 | 3.44296622 | 10030.449 | 3.44351983 | 10031.561 | 56.5587234 | 10032.883 | 53.3669014 | 10033.933 | 0.0096183703 | 10035.795 | 73.84733
1156 | 3.25419283 | 10036.907 | 3.40600514 | 10038.019 | 3.44773364 | 10039.131 | 3.44746494 | 10040.242 | 56.3598709 | 10041.565 | 53.3046036 | 10042.616 | 0.009029749 | 10044.479 | 73.84735
1157 | 3.26066732 | 10045.591 | 3.41095161 | 10046.702 | 3.45210791 | 10047.814 | 3.45109081 | 10048.925 | 56.2006073 | 10050.249 | 53.1469193 | 10051.3 | 0.00891476795 | 10053.163 | 73.84738
1158 | 3.26665521 | 10054.274 | 3.41551065 | 10055.385 | 3.45613575 | 10056.496 | 3.45443845 | 10057.607 | 56.0148354 | 10058.931 | 53.0394287 | 10059.982 | 0.0089621117 | 10061.843 | 73.8474
1159 | 3.27221656 | 10062.955 | 3.41972256 | 10064.066 | 3.45986795 | 10065.177 | 3.45754623 | 10066.288 | 55.9237747 | 10067.612 | 52.9754601 | 10068.663 | 0.0092056707 | 10070.524 | 73.84742
1160 | 3.27740955 | 10071.636 | 3.42365003 | 10072.747 | 3.463346 | 10073.858 | 3.46044564 | 10074.969 | 55.9117165 | 10076.292 | 52.9026184 | 10077.342 | 0.0096319036 | 10079.203 | 73.84744
1161 | 3.28227377 | 10080.315 | 3.42731643 | 10081.427 | 3.46659756 | 10082.539 | 3.46315932 | 10083.65 | 55.8806877 | 10084.974 | 52.9126129 | 10086.024 | 0.00930716125 | 10087.885 | 73.84746
1162 | 3.28684258 | 10088.997 | 3.43075466 | 10090.109 | 3.46965051 | 10091.221 | 3.46571112 | 10092.334 | 55.6934547 | 10093.656 | 52.9101257 | 10094.707 | 0.0094627594 | 10096.569 | 73.84749
1163 | 3.29115105 | 10097.681 | 3.43399239 | 10098.793 | 3.47252297 | 10099.904 | 3.46811676 | 10101.016 | 55.6715508 | 10102.338 | 52.7636986 | 10103.389 | 0.008569712 | 10105.253 | 73.84751
1164 | 3.29522729 | 10106.364 | 3.43705249 | 10107.476 | 3.47523808 | 10108.587 | 3.47038817 | 10109.698 | 55.583828 | 10111.021 | 52.7536964 | 10112.071 | 0.00920566255 | 10113.935 | 73.84753
1165 | 3.29908562 | 10115.046 | 3.43994331 | 10116.158 | 3.47780752 | 10117.269 | 3.47253919 | 10118.382 | 55.4760933 | 10119.705 | 52.6275024 | 10120.755 | 0.00917863055 | 10122.618 | 73.84755
1166 | 3.30275059 | 10123.73 | 3.44268823 | 10124.842 | 3.48025012 | 10125.954 | 3.47458744 | 10127.065 | 55.4644432 | 10128.388 | 52.6228561 | 10129.438 | 0.00892151545 | 10131.299 | 73.84757
1167 | 3.30623984 | 10132.411 | 3.4453001 | 10133.522 | 3.48257351 | 10134.633 | 3.47653627 | 10135.744 | 55.3801804 | 10137.068 | 52.5119781 | 10138.118 | 0.00873208045 | 10139.98 | 73.84759
1168 | 3.30956841 | 10141.091 | 3.44778824 | 10142.204 | 3.48478937 | 10143.315 | 3.47839332 | 10144.426 | 55.3047333 | 10145.75 | 52.607811 | 10146.8 | 0.00894857205 | 10148.662 | 73.84762
1169 | 3.31274629 | 10149.773 | 3.45016336 | 10150.884 | 3.48690677 | 10151.995 | 3.48017097 | 10153.106 | 55.33395 | 10154.429 | 52.6372528 | 10155.479 | 0.0088673969 | 10157.342 | 73.84764
1170 | 3.31578612 | 10158.454 | 3.45243645 | 10159.565 | 3.48893118 | 10160.676 | 3.48187304 | 10161.787 | 55.1432114 | 10163.11 | 52.5571594 | 10164.16 | 0.0081840608 | 10166.023 | 73.84766
1171 | 3.31870461 | 10167.135 | 3.45461679 | 10168.246 | 3.49087429 | 10169.357 | 3.48350859 | 10170.469 | 55.110527 | 10171.791 | 52.41465 | 10172.842 | 0.00887415625 | 10174.705 | 73.84768
1172 | 3.32149982 | 10175.817 | 3.45670533 | 10176.929 | 3.49274015 | 10178.041 | 3.48507476 | 10179.152 | 55.0800972 | 10180.475 | 52.3195229 | 10181.526 | 0.0087117778 | 10183.389 | 73.8477
1173 | 3.32419062 | 10184.501 | 3.45871639 | 10185.613 | 3.49453449 | 10186.725 | 3.48658442 | 10187.836 | 55.071064 | 10189.16 | 52.211441 | 10190.212 | 0.00862382605 | 10192.073 | 73.84772
1174 | 3.32678151 | 10193.185 | 3.46064973 | 10194.297 | 3.49626088 | 10195.409 | 3.4880383 | 10196.52 | 54.7904015 | 10197.844 | 52.1514549 | 10198.894 | 0.0081705248 | 10200.755 | 73.84774
1175 | 3.32927322 | 10201.867 | 3.46251178 | 10202.978 | 3.49792361 | 10204.089 | 3.48943973 | 10205.201 | 54.5803909 | 10206.524 | 52.0357437 | 10207.574 | 0.00846145305 | 10209.436 | 73.84776
1176 | 3.33167934 | 10210.548 | 3.46430993 | 10211.659 | 3.49952888 | 10212.77 | 3.4907918 | 10213.881 | 54.6355133 | 10215.204 | 51.9153519 | 10216.254 | 0.0081908265 | 10218.115 | 73.84778
1177 | 3.33400226 | 10219.227 | 3.46604586 | 10220.338 | 3.50107908 | 10221.449 | 3.4921 | 10222.561 | 54.6004181 | 10223.883 | 51.8589745 | 10224.933 | 0.0082787865 | 10226.797 | 73.8478
1178 | 3.33624864 | 10227.909 | 3.46772528 | 10229.021 | 3.50257897 | 10230.132 | 3.49336624 | 10231.244 | 54.6342621 | 10232.566 | 51.8614883 | 10233.616 | 0.00819759405 | 10235.479 | 73.84782
1179 | 3.33842134 | 10236.591 | 3.46934915 | 10237.704 | 3.5040319 | 10238.815 | 3.49459553 | 10239.927 | 54.544693 | 10241.249 | 51.8071327 | 10242.299 | 0.0078593175 | 10244.162 | 73.84784
1180 | 3.34052992 | 10245.274 | 3.4709208 | 10246.386 | 3.50543737 | 10247.498 | 3.49578404 | 10248.611 | 54.4464378 | 10249.933 | 51.8226929 | 10250.983 | 0.00783225095 | 10252.846 | 73.84786
1181 | 3.34256673 | 10253.958 | 3.47244525 | 10255.069 | 3.50680351 | 10256.18 | 3.4969399 | 10257.292 | 54.4281769 | 10258.616 | 51.8451576 | 10259.666 | 0.0078593275 | 10261.528 | 73.84788
1182 | 3.34454322 | 10262.639 | 3.47392344 | 10263.752 | 3.50812411 | 10264.863 | 3.4980607 | 10265.974 | 54.3107567 | 10267.297 | 51.7300148 | 10268.348 | 0.0079743304 | 10270.209 | 73.8479
1183 | 3.34646249 | 10271.321 | 3.47535849 | 10272.434 | 3.5094111 | 10273.545 | 3.49914789 | 10274.656 | 54.2482605 | 10275.979 | 51.6275978 | 10277.03 | 0.00763604565 | 10278.891 | 73.84791
1184 | 3.34832692 | 10280.003 | 3.47674894 | 10281.115 | 3.51065707 | 10282.227 | 3.50020719 | 10283.338 | 54.2524834 | 10284.662 | 51.6429291 | 10285.714 | 0.0079337451 | 10287.576 | 73.84793
1185 | 3.35014129 | 10288.688 | 3.47810864 | 10289.799 | 3.51187205 | 10290.911 | 3.50124168 | 10292.023 | 54.2224808 | 10293.347 | 51.7237587 | 10294.398 | 0.00792697665 | 10296.26 | 73.84795
1186 | 3.35190701 | 10297.372 | 3.47942686 | 10298.483 | 3.51305294 | 10299.594 | 3.50224447 | 10300.707 | 54.2261314 | 10302.029 | 51.4990044 | 10303.08 | 0.00779166385 | 10304.942 | 73.84797
1187 | 3.35362244 | 10306.054 | 3.48070931 | 10307.165 | 3.51420093 | 10308.277 | 3.50322485 | 10309.389 | 54.1474495 | 10310.713 | 51.5507278 | 10311.764 | 0.00733837805 | 10313.627 | 73.84799
1188 | 3.35529494 | 10314.739 | 3.48196197 | 10315.85 | 3.51532197 | 10316.962 | 3.50418401 | 10318.074 | 54.0685196 | 10319.399 | 51.4869194 | 10320.449 | 0.00768340215 | 10322.31 | 73.84801
1189 | 3.3569231 | 10323.422 | 3.48317838 | 10324.534 | 3.51641226 | 10325.645 | 3.50511122 | 10326.756 | 53.9928474 | 10328.08 | 51.5479851 | 10329.13 | 0.00711509845 | 10330.991 | 73.84803
1190 | 3.35850763 | 10332.103 | 3.48436546 | 10333.214 | 3.51747656 | 10334.325 | 3.50601983 | 10335.436 | 53.9201279 | 10336.76 | 51.5247726 | 10337.81 | 0.0069188882 | 10339.671 | 73.84804
1191 | 3.36005831 | 10340.783 | 3.48552299 | 10341.894 | 3.51851535 | 10343.005 | 3.50691128 | 10344.116 | 53.8919411 | 10345.439 | 51.3731003 | 10346.49 | 0.0068173995 | 10348.351 | 73.84806
1192 | 3.36156917 | 10349.463 | 3.48665118 | 10350.574 | 3.51952815 | 10351.685 | 3.50777698 | 10352.796 | 53.9350815 | 10354.119 | 51.2116127 | 10355.17 | 0.00628968835 | 10357.032 | 73.84807
1193 | 3.3630445 | 10358.144 | 3.48775482 | 10359.255 | 3.52051663 | 10360.366 | 3.50862384 | 10361.478 | 53.9354362 | 10362.8 | 51.3154182 | 10363.852 | 0.006418235 | 10365.714 | 73.84809
1194 | 3.36448693 | 10366.826 | 3.4888339 | 10367.938 | 3.52148223 | 10369.049 | 3.50945449 | 10370.16 | 53.8484535 | 10371.482 | 51.2350159 | 10372.532 | 0.0068174004 | 10374.395 | 73.84811
1195 | 3.36589551 | 10375.508 | 3.48988605 | 10376.619 | 3.52242923 | 10377.73 | 3.51026678 | 10378.842 | 53.7593575 | 10380.164 | 51.08321 | 10381.215 | 0.0067565138 | 10383.078 | 73.84812
1196 | 3.36727285 | 10384.19 | 3.49091887 | 10385.301 | 3.52335477 | 10386.412 | 3.51106429 | 10387.523 | 53.7105408 | 10388.846 | 51.0847931 | 10389.897 | 0.0064385422 | 10391.758 | 73.84814
1197 | 3.36861539 | 10392.87 | 3.49192095 | 10393.981 | 3.52425408 | 10395.092 | 3.51184082 | 10396.203 | 53.6633453 | 10397.527 | 51.0307579 | 10398.578 | 0.00574844305 | 10400.439 | 73.84815
1198 | 3.36993384 | 10401.55 | 3.49290872 | 10402.662 | 3.52514195 | 10403.774 | 3.51260662 | 10404.886 | 53.5216179 | 10406.209 | 50.9777794 | 10407.26 | 0.0062288077 | 10409.121 | 73.84817
1199 | 3.37122416 | 10410.233 | 3.49387336 | 10411.344 | 3.52600694 | 10412.455 | 3.51335454 | 10413.566 | 53.541214 | 10414.889 | 51.0392189 | 10415.94 | 0.00565372375 | 10417.8 | 73.84818
1200 | 3.37248731 | 10418.912 | 3.4948175 | 10420.023 | 3.52685618 | 10421.135 | 3.51408648 | 10422.247 | 53.5650063 | 10423.569 | 50.9926605 | 10424.619 | 0.00624909625 | 10426.482 | 73.84819
1201 | 3.37372208 | 10427.594 | 3.49574351 | 10428.706 | 3.5276854 | 10429.817 | 3.51480603 | 10430.929 | 53.5010071 | 10432.251 | 51.0031357 | 10433.302 | 0.0054236898 | 10435.166 | 73.84821
1202 | 3.37493467 | 10436.277 | 3.49665093 | 10437.389 | 3.52849936 | 10438.5 | 3.51551414 | 10439.611 | 53.4875412 | 10440.935 | 50.9187355 | 10441.986 | 0.0052410205 | 10443.849 | 73.84822
1203 | 3.376122 | 10444.962 | 3.49753571 | 10446.073 | 3.52929688 | 10447.184 | 3.51620197 | 10448.295 | 53.4480667 | 10449.618 | 50.9049454 | 10450.696 | 0.00558606325 | 10452.556 | 73.84823
1204 | 3.37729192 | 10453.668 | 3.4984107 | 10454.779 | 3.53008056 | 10455.89 | 3.516886 | 10457.002 | 53.3505135 | 10458.325 | 50.7791977 | 10459.376 | 0.00541016245 | 10461.237 | 73.84825
1205 | 3.37843204 | 10462.349 | 3.49926543 | 10463.461 | 3.53085041 | 10464.573 | 3.51755548 | 10465.685 | 53.2883835 | 10467.008 | 50.7456779 | 10468.059 | 0.00524102735 | 10469.92 | 73.84826
1206 | 3.37954974 | 10471.032 | 3.50010467 | 10472.144 | 3.53160453 | 10473.255 | 3.51821017 | 10474.367 | 53.219101 | 10475.691 | 50.763195 | 10476.741 | 0.0050854119 | 10478.603 | 73.84827
1207 | 3.38064861 | 10479.716 | 3.50092697 | 10480.827 | 3.53233933 | 10481.939 | 3.51885843 | 10483.05 | 53.2289505 | 10484.373 | 50.7268677 | 10485.424 | 0.0053560343 | 10487.287 | 73.84829
1208 | 3.38172889 | 10488.399 | 3.50173354 | 10489.511 | 3.53306723 | 10490.622 | 3.51948977 | 10491.733 | 53.1401176 | 10493.057 | 50.7075691 | 10494.108 | 0.00526131455 | 10495.971 | 73.8483
1209 | 3.38278747 | 10497.083 | 3.50252652 | 10498.195 | 3.53377938 | 10499.308 | 3.52011204 | 10500.419 | 53.0938759 | 10501.744 | 50.6367111 | 10502.794 | 0.00486215504 | 10504.657 | 73.84831
1210 | 3.38382769 | 10505.769 | 3.503304 | 10506.88 | 3.53448009 | 10507.993 | 3.52072477 | 10509.104 | 53.0253029 | 10510.428 | 50.5532684 | 10511.478 | 0.004740360965 | 10513.341 | 73.84832
1211 | 3.38484812 | 10514.453 | 3.50406909 | 10515.564 | 3.53516388 | 10516.676 | 3.52132583 | 10517.788 | 52.9848175 | 10519.111 | 50.5259285 | 10520.161 | 0.00457122269 | 10522.023 | 73.84833
1212 | 3.38585162 | 10523.134 | 3.50481987 | 10524.245 | 3.53584051 | 10525.356 | 3.52191877 | 10526.467 | 52.9266014 | 10527.79 | 50.366581 | 10528.84 | 0.004862145035 | 10530.701 | 73.84834
1213 | 3.38683534 | 10531.813 | 3.50555611 | 10532.924 | 3.53650451 | 10534.035 | 3.52250266 | 10535.146 | 52.8275642 | 10536.469 | 50.479229 | 10537.519 | 0.004747133515 | 10539.381 | 73.84836
1214 | 3.38780689 | 10540.492 | 3.50628328 | 10541.603 | 3.53715634 | 10542.714 | 3.52307534 | 10543.825 | 52.7747459 | 10545.148 | 50.4430466 | 10546.198 | 0.0050245253 | 10548.059 | 73.84837
1215 | 3.38875675 | 10549.171 | 3.50699425 | 10550.282 | 3.53779697 | 10551.393 | 3.52364063 | 10552.505 | 52.8667908 | 10553.827 | 50.5011482 | 10554.877 | 0.004733597505 | 10556.74 | 73.84838
1216 | 3.38969564 | 10557.852 | 3.50769544 | 10558.963 | 3.53842878 | 10560.074 | 3.5241971 | 10561.186 | 52.8395081 | 10562.508 | 50.2632561 | 10563.558 | 0.00468624057 | 10565.421 | 73.84839
1217 | 3.39061642 | 10566.533 | 3.50838399 | 10567.644 | 3.53904676 | 10568.755 | 3.52474332 | 10569.868 | 52.7538948 | 10571.192 | 50.2836838 | 10572.242 | 0.004598284705 | 10574.105 | 73.8484
1218 | 3.39152098 | 10575.218 | 3.50906157 | 10576.329 | 3.53965688 | 10577.441 | 3.52528334 | 10578.553 | 52.7238007 | 10579.875 | 50.1678734 | 10580.926 | 0.00444267971 | 10582.787 | 73.84841
1219 | 3.39241219 | 10583.899 | 3.50972843 | 10585.011 | 3.54025745 | 10586.123 | 3.52581453 | 10587.234 | 52.611927 | 10588.557 | 50.0674324 | 10589.607 | 0.00432766001 | 10591.469 | 73.84842
1220 | 3.39328909 | 10592.581 | 3.51038361 | 10593.692 | 3.54084849 | 10594.803 | 3.52633476 | 10595.914 | 52.562149 | 10597.237 | 50.1796722 | 10598.287 | 0.004151751 | 10600.148 | 73.84843
1221 | 3.39415216 | 10601.26 | 3.51103091 | 10602.371 | 3.54143023 | 10603.483 | 3.5268507 | 10604.595 | 52.5423126 | 10605.918 | 50.0604553 | 10606.968 | 0.004307364635 | 10608.83 | 73.84844
1222 | 3.39499784 | 10609.942 | 3.51166463 | 10611.054 | 3.54200029 | 10612.166 | 3.52735901 | 10613.278 | 52.5685463 | 10614.6 | 50.0943947 | 10615.651 | 0.004354728845 | 10617.514 | 73.84845
1223 | 3.39584041 | 10618.626 | 3.51229525 | 10619.737 | 3.54256868 | 10620.849 | 3.52786231 | 10621.961 | 52.5510025 | 10623.285 | 50.014122 | 10624.335 | 0.004307361905 | 10626.198 | 73.84846
1224 | 3.39666247 | 10627.31 | 3.51291156 | 10628.422 | 3.54312158 | 10629.533 | 3.52835488 | 10630.645 | 52.4842224 | 10631.967 | 50.0003242 | 10633.017 | 0.0042126444 | 10634.88 | 73.84847
1225 | 3.3974762 | 10635.992 | 3.51352096 | 10637.104 | 3.54366899 | 10638.215 | 3.52884531 | 10639.327 | 52.4597549 | 10640.649 | 49.9979553 | 10641.699 | 0.00426676752 | 10643.562 | 73.84848
1226 | 3.39827299 | 10644.674 | 3.51411533 | 10645.785 | 3.54420757 | 10646.898 | 3.52932048 | 10648.009 | 52.2554245 | 10649.332 | 50.1280518 | 10650.382 | 0.00400968156 | 10652.243 | 73.84849
1227 | 3.3990612 | 10653.355 | 3.51470661 | 10654.466 | 3.54473853 | 10655.577 | 3.52979589 | 10656.688 | 52.2077103 | 10658.012 | 50.038414 | 10659.062 | 0.004084095055 | 10660.923 | 73.8485
1228 | 3.39983559 | 10662.035 | 3.51528478 | 10663.146 | 3.54526091 | 10664.257 | 3.53026247 | 10665.368 | 52.3707314 | 10666.691 | 49.9656525 | 10667.741 | 0.003975852905 | 10669.602 | 73.84851
1229 | 3.40060067 | 10670.714 | 3.51585627 | 10671.825 | 3.54577923 | 10672.936 | 3.53072381 | 10674.047 | 52.3285522 | 10675.37 | 49.8080482 | 10676.42 | 0.00408409869 | 10678.281 | 73.84852
1230 | 3.40135217 | 10679.393 | 3.51642084 | 10680.504 | 3.54628563 | 10681.616 | 3.53117847 | 10682.728 | 52.2900581 | 10684.051 | 49.7176437 | 10685.101 | 0.00407056723 | 10686.963 | 73.84853
1231 | 3.40209627 | 10688.076 | 3.51697803 | 10689.187 | 3.5467906 | 10690.299 | 3.53162813 | 10691.411 | 52.2607307 | 10692.736 | 49.687149 | 10693.787 | 0.003820237 | 10695.65 | 73.84854
1232 | 3.40282869 | 10696.762 | 3.51752567 | 10697.874 | 3.54728246 | 10698.986 | 3.53207064 | 10700.097 | 52.2638817 | 10701.422 | 49.6906204 | 10702.473 | 0.00396231553 | 10704.337 | 73.84855
1233 | 3.40355325 | 10705.449 | 3.51806879 | 10706.56 | 3.54777098 | 10707.671 | 3.53250885 | 10708.783 | 52.1286278 | 10710.106 | 49.714016 | 10711.156 | 0.00377287961 | 10713.019 | 73.84856
1234 | 3.40426493 | 10714.131 | 3.51860023 | 10715.243 | 3.54825258 | 10716.355 | 3.5329423 | 10717.467 | 52.0360222 | 10718.79 | 49.6715584 | 10719.84 | 0.00369845475 | 10721.701 | 73.84857
1235 | 3.40496802 | 10722.813 | 3.51912618 | 10723.924 | 3.5487237 | 10725.035 | 3.53336811 | 10726.146 | 52.2296333 | 10727.47 | 49.618103 | 10728.52 | 0.00369169584 | 10730.381 | 73.84858
1236 | 3.40565968 | 10731.493 | 3.51964593 | 10732.604 | 3.54919386 | 10733.716 | 3.53378963 | 10734.827 | 52.1605492 | 10736.15 | 49.6235275 | 10737.2 | 0.003509021555 | 10739.061 | 73.84859
1237 | 3.40634537 | 10740.173 | 3.52015781 | 10741.284 | 3.54965568 | 10742.395 | 3.53420377 | 10743.506 | 52.151577 | 10744.829 | 49.5616035 | 10745.88 | 0.0036781621 | 10747.743 | 73.8486
1238 | 3.40701914 | 10748.855 | 3.52066231 | 10749.967 | 3.55011296 | 10751.079 | 3.53461671 | 10752.19 | 52.0976563 | 10753.514 | 49.523159 | 10754.565 | 0.003563146265 | 10756.428 | 73.8486
1239 | 3.40768385 | 10757.54 | 3.52116132 | 10758.652 | 3.55056238 | 10759.763 | 3.53502393 | 10760.874 | 52.1671791 | 10762.197 | 49.5867119 | 10763.249 | 0.00363756817 | 10765.112 | 73.84861
1240 | 3.40834308 | 10766.224 | 3.52165461 | 10767.336 | 3.55100775 | 10768.448 | 3.53542352 | 10769.559 | 51.9494858 | 10770.882 | 49.5761871 | 10771.933 | 0.003231631125 | 10773.796 | 73.84862
1241 | 3.40899038 | 10774.908 | 3.52214098 | 10776.021 | 3.55144501 | 10777.132 | 3.53581905 | 10778.243 | 52.1060677 | 10779.567 | 49.6406212 | 10780.617 | 0.00327899397 | 10782.479 | 73.84863
1242 | 3.40963197 | 10783.591 | 3.52262115 | 10784.703 | 3.55187893 | 10785.814 | 3.53621173 | 10786.925 | 51.9958344 | 10788.248 | 49.5462151 | 10789.299 | 0.00321133143 | 10791.16 | 73.84864
1243 | 3.41026044 | 10792.272 | 3.52309203 | 10793.383 | 3.55230618 | 10794.494 | 3.53659725 | 10795.605