## Sheet1
Title: Group Discharge cycle #2 6-11-03
Comment:
Date and Time:
Sample | Cell 90 | Time(abs) | Cell 91 | Time(abs) | Cell 89 | Time(abs) | Cell 92 | Time(abs) | Temp Cell 90 | Time(abs) | Temp Cell 92 | Time(abs) | Current | Time(abs) | Amp Hours
0 | 4.2083602 | 0 | 4.21513653 | 2.112 | 4.22787523 | 4.223 | 4.22457647 | 6.334 | 23.3103409 | 8.661 | 23.3331585 | 10.715 | -0.000428174161 | 13.577 | 0
1 | 4.20835781 | 15.69 | 4.21513367 | 17.801 | 4.2278738 | 19.912 | 4.22457361 | 22.024 | 23.303463 | 24.351 | 23.3334923 | 26.405 | -0.000344304482 | 29.267 | -1.500594e-06
2 | 4.20835495 | 31.379 | 4.21512985 | 33.491 | 4.22786999 | 35.603 | 4.22457027 | 37.715 | 23.3123569 | 40.038 | 23.3578205 | 42.088 | 26.9696079 | 44.95 | 0.1174886
3 | 3.6500833 | 47.062 | 3.79971433 | 49.174 | 3.90321279 | 51.285 | 3.80536842 | 53.396 | 23.6662865 | 55.719 | 23.7764702 | 57.773 | 26.95003525 | 60.633 | 0.2348934
4 | 3.61060357 | 62.745 | 3.76762843 | 64.856 | 3.88299203 | 66.968 | 3.7818079 | 69.079 | 24.2913513 | 71.406 | 24.1126518 | 73.459 | 26.94982105 | 76.321 | 0.3523348
5 | 3.58926034 | 78.433 | 3.74693584 | 80.544 | 3.86836624 | 82.656 | 3.76492405 | 84.768 | 24.9316292 | 87.094 | 24.39711 | 89.148 | 26.9515682 | 92.01 | 0.4697912
6 | 3.57425427 | 94.122 | 3.73027945 | 96.234 | 3.85617423 | 98.346 | 3.75100064 | 100.458 | 25.5027256 | 102.787 | 24.639267 | 104.836 | 26.95325575 | 107.697 | 0.58724
7 | 3.55674362 | 109.809 | 3.71594787 | 111.921 | 3.84550428 | 114.032 | 3.73892832 | 116.144 | 26.0206356 | 118.467 | 24.858757 | 120.517 | 26.95494705 | 123.378 | 0.7046513
8 | 3.54153419 | 125.491 | 3.70321202 | 127.602 | 3.83592081 | 129.714 | 3.72817516 | 131.826 | 26.5150318 | 134.152 | 25.0378323 | 136.206 | 26.95647255 | 139.067 | 0.8221291
9 | 3.53326106 | 141.179 | 3.69169617 | 143.291 | 3.82718515 | 145.402 | 3.71845365 | 147.514 | 26.9294701 | 149.836 | 25.2026424 | 151.891 | 26.95745975 | 154.754 | 0.9395962
10 | 3.52221537 | 156.866 | 3.68117833 | 158.978 | 3.81913185 | 161.09 | 3.70957875 | 163.202 | 27.3196449 | 165.524 | 25.3595543 | 167.574 | 26.9585699 | 170.435 | 1.057023
11 | 3.51329279 | 172.548 | 3.67151237 | 174.659 | 3.81167102 | 176.771 | 3.70141554 | 178.882 | 27.655241 | 181.207 | 25.5100918 | 183.262 | 26.9596372 | 186.122 | 1.1745
12 | 3.50429869 | 188.234 | 3.66258717 | 190.345 | 3.80472255 | 192.456 | 3.69386363 | 194.568 | 27.9773483 | 196.891 | 25.6602612 | 198.945 | 26.960399 | 201.807 | 1.291965
13 | 3.49308395 | 203.919 | 3.65432096 | 206.031 | 3.79822135 | 208.142 | 3.68685937 | 210.254 | 28.2641277 | 212.58 | 25.8100815 | 214.634 | 26.96148305 | 217.496 | 1.409464
14 | 3.48538423 | 219.608 | 3.64665246 | 221.719 | 3.79209065 | 223.832 | 3.68032336 | 225.943 | 28.5555038 | 228.27 | 25.9217224 | 230.32 | 26.96202135 | 233.181 | 1.526936
15 | 3.47683287 | 235.293 | 3.63953161 | 237.404 | 3.7863133 | 239.516 | 3.67422533 | 241.627 | 28.8038883 | 243.949 | 26.0246429 | 245.999 | 26.9623995 | 248.86 | 1.644365
16 | 3.47668576 | 250.973 | 3.63288379 | 253.084 | 3.78084874 | 255.195 | 3.6685009 | 257.307 | 29.0642128 | 259.631 | 26.1852779 | 261.685 | 26.96326 | 264.547 | 1.761858
17 | 3.47495461 | 266.659 | 3.62667918 | 268.771 | 3.77565932 | 270.882 | 3.66311455 | 272.994 | 29.2447987 | 275.323 | 26.2533932 | 277.377 | 26.96364185 | 280.239 | 1.879389
18 | 3.46948743 | 282.351 | 3.6208601 | 284.463 | 3.7707262 | 286.574 | 3.65803051 | 288.685 | 29.443819 | 291.011 | 26.3686562 | 293.064 | 26.96462535 | 295.927 | 1.996895
19 | 3.46599746 | 298.038 | 3.61540341 | 300.149 | 3.76602554 | 302.261 | 3.65321755 | 304.372 | 29.6261234 | 306.698 | 26.4840851 | 308.752 | 26.9651003 | 311.613 | 2.114388
20 | 3.46217394 | 313.726 | 3.61025929 | 315.837 | 3.76152539 | 317.949 | 3.64865494 | 320.06 | 29.7675362 | 322.385 | 26.5516605 | 324.439 | 26.96576155 | 327.299 | 2.231884
21 | 3.45800257 | 329.411 | 3.60541511 | 331.522 | 3.75724268 | 333.633 | 3.64431953 | 335.745 | 29.9329243 | 338.072 | 26.6602039 | 340.126 | 26.9660894 | 342.988 | 2.349403
22 | 3.45275116 | 345.1 | 3.60082674 | 347.212 | 3.75313568 | 349.324 | 3.64018416 | 351.436 | 30.0776825 | 353.763 | 26.7697601 | 355.816 | 26.9665271 | 358.68 | 2.466948
23 | 3.45029712 | 360.791 | 3.59648418 | 362.903 | 3.74919629 | 365.014 | 3.63623834 | 367.126 | 30.1950283 | 369.449 | 26.8540401 | 371.499 | 26.96724795 | 374.36 | 2.584405
24 | 3.44769788 | 376.473 | 3.59236169 | 378.584 | 3.74541974 | 380.696 | 3.63246918 | 382.808 | 30.3373604 | 385.13 | 26.959383 | 387.182 | 26.9678496 | 390.042 | 2.70188
25 | 3.44464064 | 392.154 | 3.58844161 | 394.266 | 3.74177647 | 396.377 | 3.62885451 | 398.49 | 30.4705372 | 400.813 | 27.0541801 | 402.867 | 26.968183 | 405.729 | 2.819394
26 | 3.44200373 | 407.841 | 3.58469653 | 409.952 | 3.73826528 | 412.063 | 3.62538195 | 414.176 | 30.5658283 | 416.502 | 27.1267357 | 418.557 | 26.96878835 | 421.419 | 2.936933
27 | 3.43936348 | 423.531 | 3.5811224 | 425.642 | 3.73487329 | 427.753 | 3.62204766 | 429.864 | 30.6586304 | 432.187 | 27.1875763 | 434.237 | 26.9691162 | 437.098 | 3.054391
28 | 3.43659711 | 439.21 | 3.57770967 | 441.321 | 3.73158693 | 443.432 | 3.61883998 | 445.543 | 30.8139553 | 447.866 | 27.2970829 | 449.916 | 26.9695688 | 452.777 | 3.171851
29 | 3.43393588 | 454.888 | 3.57444286 | 456.999 | 3.72841787 | 459.11 | 3.61574745 | 461.221 | 30.9115639 | 463.55 | 27.3856716 | 465.605 | 26.9701332 | 468.467 | 3.289395
30 | 3.43124819 | 470.579 | 3.57130384 | 472.691 | 3.72533178 | 474.802 | 3.61276078 | 476.915 | 31.0418205 | 479.241 | 27.4593754 | 481.297 | 26.97031385 | 484.159 | 3.406956
31 | 3.42942667 | 486.271 | 3.5682919 | 488.382 | 3.72233343 | 490.494 | 3.60987401 | 492.606 | 31.1483974 | 494.929 | 27.5608025 | 496.983 | 26.97095835 | 499.844 | 3.524467
32 | 3.42735624 | 501.956 | 3.5654006 | 504.067 | 3.71942449 | 506.179 | 3.60709429 | 508.29 | 31.2404995 | 510.618 | 27.6396866 | 512.673 | 26.9713439 | 515.534 | 3.642017
33 | 3.4254005 | 517.646 | 3.56260777 | 519.758 | 3.71659112 | 521.869 | 3.60438943 | 523.98 | 31.3605633 | 526.304 | 27.6802788 | 528.36 | 26.97174065 | 531.223 | 3.759561
34 | 3.42330527 | 533.334 | 3.55992031 | 535.446 | 3.71382952 | 537.557 | 3.60177302 | 539.668 | 31.4727688 | 541.99 | 27.7811947 | 544.043 | 26.9722212 | 546.906 | 3.877063
35 | 3.42114973 | 549.018 | 3.55732608 | 551.13 | 3.71114278 | 553.241 | 3.59924078 | 555.353 | 31.4957218 | 557.676 | 27.849514 | 559.726 | 26.97270365 | 562.587 | 3.994552
36 | 3.4187963 | 564.699 | 3.55482244 | 566.81 | 3.70851874 | 568.921 | 3.59677219 | 571.033 | 31.6099606 | 573.355 | 27.9362392 | 575.41 | 26.9732829 | 578.271 | 4.112065
37 | 3.41718006 | 580.383 | 3.55240345 | 582.494 | 3.7059567 | 584.605 | 3.59438229 | 586.716 | 31.7324448 | 589.038 | 28.0509853 | 591.093 | 26.9736536 | 593.955 | 4.22958
38 | 3.41493011 | 596.067 | 3.55006242 | 598.178 | 3.7034471 | 600.289 | 3.59205079 | 602.401 | 31.7930641 | 604.728 | 28.1214828 | 606.782 | 26.97395345 | 609.644 | 4.347134
39 | 3.41273642 | 611.756 | 3.54779744 | 613.868 | 3.70100164 | 615.979 | 3.58977699 | 618.091 | 31.9220352 | 620.418 | 28.2013054 | 622.467 | 26.9744545 | 625.329 | 4.464661
40 | 3.40942502 | 627.44 | 3.54559588 | 629.552 | 3.69859028 | 631.665 | 3.58756065 | 633.777 | 32.0134087 | 636.104 | 28.2886486 | 638.157 | 26.9750692 | 641.017 | 4.582212
41 | 3.40768838 | 643.13 | 3.54346633 | 645.241 | 3.69623399 | 647.352 | 3.58539867 | 649.464 | 32.1127548 | 651.787 | 28.3482666 | 653.838 | 26.97545105 | 656.7 | 4.699727
42 | 3.40559411 | 658.812 | 3.5414021 | 660.924 | 3.69393015 | 663.036 | 3.58328938 | 665.149 | 32.2253876 | 667.476 | 28.43643 | 669.531 | 26.97560375 | 672.394 | 4.817326
43 | 3.40491009 | 674.506 | 3.53939056 | 676.618 | 3.69165802 | 678.729 | 3.58122921 | 680.84 | 32.3223572 | 683.167 | 28.4995327 | 685.221 | 26.97592415 | 688.083 | 4.934889
44 | 3.40253711 | 690.195 | 3.53743339 | 692.306 | 3.6894331 | 694.417 | 3.57921743 | 696.528 | 32.4089088 | 698.851 | 28.591547 | 700.901 | 26.9764196 | 703.762 | 5.052379
45 | 3.40038204 | 705.875 | 3.53553104 | 707.986 | 3.68725538 | 710.097 | 3.5772531 | 712.208 | 32.4931793 | 714.53 | 28.6659756 | 716.586 | 26.97672695 | 719.446 | 5.169907
46 | 3.39820075 | 721.558 | 3.53368473 | 723.669 | 3.68511629 | 725.78 | 3.57532668 | 727.891 | 32.5896454 | 730.213 | 28.7459259 | 732.267 | 26.97668225 | 735.129 | 5.287428
47 | 3.39666128 | 737.241 | 3.53188491 | 739.354 | 3.68300891 | 741.465 | 3.57343793 | 743.576 | 32.6985855 | 745.905 | 28.8198776 | 747.958 | 26.9773733 | 750.82 | 5.405012
48 | 3.39553022 | 752.932 | 3.53012323 | 755.043 | 3.6809361 | 757.154 | 3.57159066 | 759.266 | 32.793541 | 761.588 | 28.8886395 | 763.638 | 26.97758935 | 766.499 | 5.522507
49 | 3.39394712 | 768.611 | 3.52841091 | 770.722 | 3.67890501 | 772.833 | 3.56978393 | 774.944 | 32.875988 | 777.267 | 28.9854298 | 779.322 | 26.97801215 | 782.183 | 5.640041
50 | 3.39164209 | 784.295 | 3.52673769 | 786.406 | 3.67690325 | 788.517 | 3.56801152 | 790.628 | 32.9641342 | 792.955 | 29.0361805 | 795.007 | 26.9780755 | 797.869 | 5.75759
51 | 3.39012074 | 799.981 | 3.52510285 | 802.093 | 3.67493057 | 804.205 | 3.5662725 | 806.317 | 33.0730553 | 808.644 | 29.1111164 | 810.696 | 26.97852255 | 813.558 | 5.875164
52 | 3.38894248 | 815.67 | 3.52350998 | 817.782 | 3.67298412 | 819.894 | 3.56456637 | 822.005 | 33.1734581 | 824.327 | 29.2097187 | 826.382 | 26.978733 | 829.242 | 5.992702
53 | 3.38736224 | 831.354 | 3.52194786 | 833.465 | 3.67107177 | 835.577 | 3.5628891 | 837.688 | 33.2585335 | 840.011 | 29.266613 | 842.061 | 26.97893975 | 844.922 | 6.11021
54 | 3.38554597 | 847.034 | 3.52042937 | 849.146 | 3.66918707 | 851.257 | 3.5612452 | 853.368 | 33.3321838 | 855.695 | 29.3288364 | 857.75 | 26.97935515 | 860.611 | 6.227788
55 | 3.38344264 | 862.723 | 3.51893377 | 864.835 | 3.66732168 | 866.947 | 3.55962396 | 869.059 | 33.4455299 | 871.381 | 29.3815632 | 873.436 | 26.979642 | 876.298 | 6.345351
56 | 3.38191938 | 878.41 | 3.51747537 | 880.522 | 3.66548705 | 882.634 | 3.55802488 | 884.746 | 33.5290947 | 887.068 | 29.4554462 | 889.118 | 26.9797519 | 891.979 | 6.462871
57 | 3.37834907 | 894.091 | 3.51604128 | 896.202 | 3.66367936 | 898.314 | 3.5564642 | 900.425 | 33.6148109 | 902.748 | 29.5540218 | 904.803 | 26.9801412 | 907.664 | 6.580422
58 | 3.37813997 | 909.775 | 3.51464009 | 911.886 | 3.66189194 | 913.997 | 3.55492353 | 916.108 | 33.7153816 | 918.436 | 29.6049099 | 920.491 | 26.9802939 | 923.354 | 6.698011
59 | 3.3778379 | 925.466 | 3.513273 | 927.578 | 3.66012764 | 929.689 | 3.55340362 | 931.8 | 33.779995 | 934.122 | 29.6856251 | 936.177 | 26.98054725 | 939.04 | 6.815571
60 | 3.37783074 | 941.152 | 3.51192498 | 943.264 | 3.65838289 | 945.376 | 3.5519104 | 947.488 | 33.8762207 | 949.81 | 29.7523479 | 951.865 | 26.9807074 | 954.725 | 6.933124
61 | 3.37706137 | 956.837 | 3.51060152 | 958.948 | 3.65666699 | 961.059 | 3.55042815 | 963.171 | 33.9799614 | 965.494 | 29.8036861 | 967.548 | 26.9814674 | 970.408 | 7.050666
62 | 3.37630725 | 972.519 | 3.50930238 | 974.631 | 3.65496159 | 976.742 | 3.54897213 | 978.854 | 34.0722961 | 981.177 | 29.91539 | 983.233 | 26.98138355 | 986.094 | 7.16823
63 | 3.37595654 | 988.206 | 3.50803685 | 990.317 | 3.65327239 | 992.428 | 3.5475328 | 994.539 | 34.1432648 | 996.863 | 29.9867859 | 998.913 | 26.98143385 | 1001.776 | 7.285764
64 | 3.37620068 | 1003.888 | 3.50678349 | 1006 | 3.65161538 | 1008.112 | 3.54612184 | 1010.223 | 34.2096443 | 1012.551 | 30.0366039 | 1014.606 | 26.98205225 | 1017.466 | 7.403361
65 | 3.37535214 | 1019.578 | 3.50555539 | 1021.69 | 3.64997816 | 1023.801 | 3.5447228 | 1025.912 | 34.2897224 | 1028.235 | 30.0778084 | 1030.288 | 26.9817803 | 1033.149 | 7.520904
66 | 3.37459874 | 1035.261 | 3.50434852 | 1037.372 | 3.64835119 | 1039.483 | 3.5433507 | 1041.594 | 34.3392372 | 1043.917 | 30.1711826 | 1045.967 | 26.9820001 | 1048.828 | 7.638418
67 | 3.37439728 | 1050.94 | 3.50316763 | 1053.052 | 3.64675117 | 1055.164 | 3.54198861 | 1057.276 | 34.411911 | 1059.602 | 30.2431679 | 1061.652 | 26.9823335 | 1064.515 | 7.755994
68 | 3.37377405 | 1066.628 | 3.50200677 | 1068.739 | 3.64516902 | 1070.85 | 3.54063845 | 1072.961 | 34.4956093 | 1075.291 | 30.2966843 | 1077.343 | 26.9827377 | 1080.206 | 7.873601
69 | 3.37331533 | 1082.318 | 3.50086689 | 1084.43 | 3.64359617 | 1086.541 | 3.53929543 | 1088.653 | 34.5639992 | 1090.976 | 30.3521729 | 1093.027 | 26.9830413 | 1095.888 | 7.991142
70 | 3.37274122 | 1097.999 | 3.49974227 | 1100.11 | 3.64205241 | 1102.221 | 3.53797412 | 1104.333 | 34.6278992 | 1106.656 | 30.4274979 | 1108.706 | 26.9829519 | 1111.567 | 8.10866
71 | 3.37178445 | 1113.679 | 3.49864268 | 1115.79 | 3.640522 | 1117.902 | 3.53665566 | 1120.014 | 34.6707458 | 1122.341 | 30.4959984 | 1124.395 | 26.9832667 | 1127.257 | 8.226262
72 | 3.37128258 | 1129.369 | 3.49756145 | 1131.48 | 3.63901138 | 1133.591 | 3.53535724 | 1135.703 | 34.754734 | 1138.03 | 30.5886402 | 1140.086 | 26.98333375 | 1142.947 | 8.343865
73 | 3.37038231 | 1145.059 | 3.49649262 | 1147.17 | 3.63751745 | 1149.281 | 3.53405643 | 1151.392 | 34.8154259 | 1153.715 | 30.6337814 | 1155.765 | 26.9837398 | 1158.626 | 8.461386
74 | 3.36942697 | 1160.738 | 3.49544597 | 1162.849 | 3.63604116 | 1164.961 | 3.53277731 | 1167.073 | 34.8972816 | 1169.396 | 30.7284565 | 1171.447 | 26.98392605 | 1174.307 | 8.578924
75 | 3.36847806 | 1176.42 | 3.49440765 | 1178.531 | 3.63457537 | 1180.643 | 3.53150105 | 1182.754 | 34.9500427 | 1185.078 | 30.7794189 | 1187.132 | 26.98403225 | 1189.995 | 8.696514
76 | 3.36743617 | 1192.107 | 3.49339676 | 1194.219 | 3.63312578 | 1196.33 | 3.53023076 | 1198.441 | 35.008316 | 1200.763 | 30.8858852 | 1202.819 | 26.9843396 | 1205.681 | 8.814091
77 | 3.36689305 | 1207.793 | 3.49239278 | 1209.905 | 3.63169456 | 1212.017 | 3.52896929 | 1214.129 | 35.09589 | 1216.452 | 30.8968582 | 1218.508 | 26.98454075 | 1221.368 | 8.931676
78 | 3.36505151 | 1223.48 | 3.49139738 | 1225.591 | 3.63027453 | 1227.703 | 3.52771878 | 1229.815 | 35.1567764 | 1232.14 | 30.9877987 | 1234.19 | 26.98430235 | 1237.051 | 9.04923
79 | 3.36418438 | 1239.162 | 3.4904089 | 1241.274 | 3.62887025 | 1243.385 | 3.52648497 | 1245.497 | 35.228302 | 1247.823 | 31.0604324 | 1249.878 | 26.9844886 | 1252.74 | 9.16683
80 | 3.36347818 | 1254.852 | 3.48943758 | 1256.964 | 3.62748361 | 1259.075 | 3.52525067 | 1261.186 | 35.3066139 | 1263.509 | 31.117403 | 1265.56 | 26.98472515 | 1268.423 | 9.284386
81 | 3.36262274 | 1270.535 | 3.48848128 | 1272.646 | 3.62611365 | 1274.757 | 3.52402711 | 1276.868 | 35.352375 | 1279.191 | 31.1859894 | 1281.241 | 26.98515915 | 1284.102 | 9.401914
82 | 3.36178684 | 1286.214 | 3.48754406 | 1288.325 | 3.62474513 | 1290.436 | 3.52281666 | 1292.548 | 35.4383125 | 1294.877 | 31.2751102 | 1296.932 | 26.98564155 | 1299.793 | 9.519534
83 | 3.36218643 | 1301.905 | 3.48661399 | 1304.017 | 3.62340188 | 1306.129 | 3.52161384 | 1308.24 | 35.4885864 | 1310.564 | 31.3247223 | 1312.62 | 26.9853212 | 1315.482 | 9.637138
84 | 3.36119485 | 1317.594 | 3.48570561 | 1319.706 | 3.62207174 | 1321.818 | 3.52042603 | 1323.931 | 35.5713272 | 1326.257 | 31.3979893 | 1328.311 | 26.98526345 | 1331.173 | 9.754756
85 | 3.36036706 | 1333.285 | 3.48479986 | 1335.397 | 3.62075973 | 1337.509 | 3.51923561 | 1339.621 | 35.6382065 | 1341.943 | 31.4662781 | 1343.998 | 26.9856043 | 1346.859 | 9.872338
86 | 3.35949636 | 1348.971 | 3.48390961 | 1351.082 | 3.61944675 | 1353.194 | 3.51805496 | 1355.305 | 35.7024307 | 1357.627 | 31.5451241 | 1359.68 | 26.98572725 | 1362.541 | 9.989891
87 | 3.35879207 | 1364.653 | 3.48303103 | 1366.765 | 3.61814833 | 1368.876 | 3.51690078 | 1370.988 | 35.7698936 | 1373.31 | 31.5553474 | 1375.36 | 26.9855559 | 1378.223 | 10.10744
88 | 3.35805941 | 1380.335 | 3.4821651 | 1382.447 | 3.61686802 | 1384.559 | 3.51575994 | 1386.671 | 35.8172722 | 1388.993 | 31.5996037 | 1391.048 | 26.98570115 | 1393.911 | 10.22504
89 | 3.3572495 | 1396.023 | 3.48129797 | 1398.136 | 3.61560869 | 1400.247 | 3.5146246 | 1402.359 | 35.8953476 | 1404.686 | 31.6859818 | 1406.739 | 26.9860234 | 1409.601 | 10.34265
90 | 3.35721946 | 1411.713 | 3.4804399 | 1413.824 | 3.61435246 | 1415.935 | 3.51349711 | 1418.046 | 35.9556465 | 1420.368 | 31.7568722 | 1422.418 | 26.98616495 | 1425.279 | 10.46018
91 | 3.35598969 | 1427.391 | 3.47959542 | 1429.502 | 3.6131053 | 1431.613 | 3.51237726 | 1433.724 | 36.0218964 | 1436.047 | 31.7640762 | 1438.102 | 26.98627485 | 1440.964 | 10.57776
92 | 3.35496044 | 1443.075 | 3.4787569 | 1445.187 | 3.61187077 | 1447.299 | 3.51127696 | 1449.41 | 36.0954285 | 1451.737 | 31.8174667 | 1453.79 | 26.98607555 | 1456.652 | 10.69536
93 | 3.35458779 | 1458.764 | 3.47794247 | 1460.876 | 3.61065197 | 1462.987 | 3.51018262 | 1465.1 | 36.1604271 | 1467.427 | 31.88521 | 1469.482 | 26.9865077 | 1472.344 | 10.81299
94 | 3.35394311 | 1474.456 | 3.47712708 | 1476.567 | 3.60944939 | 1478.678 | 3.50910378 | 1480.789 | 36.2219276 | 1483.113 | 31.964262 | 1485.164 | 26.9864723 | 1488.024 | 10.93053
95 | 3.35325933 | 1490.136 | 3.47633362 | 1492.248 | 3.60825109 | 1494.359 | 3.50802922 | 1496.471 | 36.2913399 | 1498.795 | 32.0529442 | 1500.849 | 26.9865226 | 1503.71 | 11.04812
96 | 3.35250807 | 1505.822 | 3.47555375 | 1507.934 | 3.60706329 | 1510.046 | 3.50697899 | 1512.157 | 36.3511963 | 1514.485 | 32.0967293 | 1516.54 | 26.98650395 | 1519.402 | 11.16575
97 | 3.35153627 | 1521.514 | 3.47476959 | 1523.625 | 3.60588741 | 1525.736 | 3.50594282 | 1527.847 | 36.4146652 | 1530.175 | 32.1271591 | 1532.229 | 26.9869473 | 1535.092 | 11.28336
98 | 3.35093045 | 1537.204 | 3.47399592 | 1539.316 | 3.6047194 | 1541.427 | 3.50492311 | 1543.539 | 36.4688492 | 1545.861 | 32.2373199 | 1547.916 | 26.98688955 | 1550.776 | 11.40094
99 | 3.35036278 | 1552.888 | 3.47323918 | 1555 | 3.60356736 | 1557.111 | 3.50389862 | 1559.222 | 36.5602989 | 1561.545 | 32.2932014 | 1563.595 | 26.9869007 | 1566.456 | 11.51848
100 | 3.34984612 | 1568.568 | 3.47249341 | 1570.679 | 3.60241914 | 1572.79 | 3.50288606 | 1574.902 | 36.6092415 | 1577.229 | 32.3514366 | 1579.284 | 26.9872006 | 1582.146 | 11.6361
101 | 3.34924603 | 1584.258 | 3.47175694 | 1586.369 | 3.60128498 | 1588.481 | 3.50190425 | 1590.592 | 36.6724892 | 1592.92 | 32.4182968 | 1594.974 | 26.98693985 | 1597.836 | 11.75372
102 | 3.34859443 | 1599.948 | 3.47104001 | 1602.06 | 3.60016036 | 1604.171 | 3.50094199 | 1606.282 | 36.7576828 | 1608.606 | 32.483017 | 1610.658 | 26.987141 | 1613.518 | 11.87128
103 | 3.34800434 | 1615.63 | 3.47034431 | 1617.741 | 3.59904599 | 1619.853 | 3.49997425 | 1621.965 | 36.8269348 | 1624.287 | 32.5349197 | 1626.342 | 26.9870423 | 1629.203 | 11.98886
104 | 3.34679246 | 1631.315 | 3.46964645 | 1633.426 | 3.59794736 | 1635.537 | 3.49902558 | 1637.648 | 36.885067 | 1639.975 | 32.5984383 | 1642.029 | 26.98699755 | 1644.892 | 12.10647
105 | 3.34579706 | 1647.004 | 3.46896482 | 1649.115 | 3.59684968 | 1651.228 | 3.49809933 | 1653.339 | 36.9683876 | 1655.663 | 32.6377068 | 1657.719 | 26.9872565 | 1660.581 | 12.22408
106 | 3.34523249 | 1662.693 | 3.46828389 | 1664.804 | 3.59576678 | 1666.915 | 3.49718237 | 1669.026 | 37.0217323 | 1671.349 | 32.7210236 | 1673.399 | 26.98771285 | 1676.26 | 12.34162
107 | 3.34468365 | 1678.371 | 3.46761799 | 1680.482 | 3.59469557 | 1682.593 | 3.4962821 | 1684.704 | 37.1040154 | 1687.027 | 32.7186661 | 1689.078 | 26.9872546 | 1691.939 | 12.45916
108 | 3.34417486 | 1694.051 | 3.46696067 | 1696.162 | 3.59363079 | 1698.274 | 3.49539638 | 1700.385 | 37.1619873 | 1702.708 | 32.7984924 | 1704.762 | 26.98756755 | 1707.625 | 12.57675
109 | 3.34361124 | 1709.737 | 3.46631026 | 1711.848 | 3.59257412 | 1713.959 | 3.49452806 | 1716.072 | 37.2201729 | 1718.394 | 32.8877831 | 1720.45 | 26.98755825 | 1723.312 | 12.69435
110 | 3.34330082 | 1725.424 | 3.46566606 | 1727.535 | 3.59152341 | 1729.646 | 3.4936626 | 1731.757 | 37.2850952 | 1734.086 | 32.9872398 | 1736.14 | 26.9874353 | 1739 | 12.81195
111 | 3.34268689 | 1741.113 | 3.46503186 | 1743.224 | 3.590487 | 1745.335 | 3.49280882 | 1747.446 | 37.3759537 | 1749.769 | 33.0076637 | 1751.819 | 26.9875247 | 1754.68 | 12.9295
112 | 3.34198046 | 1756.792 | 3.46439934 | 1758.903 | 3.58945584 | 1761.014 | 3.49196267 | 1763.125 | 37.4347115 | 1765.448 | 33.128685 | 1767.499 | 26.98775755 | 1770.36 | 13.04704
113 | 3.34174132 | 1772.473 | 3.46377611 | 1774.584 | 3.5884335 | 1776.695 | 3.49113441 | 1778.807 | 37.5112381 | 1781.135 | 33.1338387 | 1783.185 | 26.98786 | 1786.048 | 13.16465
114 | 3.34153652 | 1788.16 | 3.46315742 | 1790.271 | 3.58741713 | 1792.382 | 3.49031663 | 1794.493 | 37.5631523 | 1796.815 | 33.156414 | 1798.865 | 26.98799595 | 1801.728 | 13.2822
115 | 3.34160376 | 1803.84 | 3.46255136 | 1805.951 | 3.58641315 | 1808.063 | 3.48950148 | 1810.174 | 37.6268845 | 1812.498 | 33.2495079 | 1814.548 | 26.98801645 | 1817.409 | 13.39975
116 | 3.34194708 | 1819.521 | 3.46194506 | 1821.632 | 3.58540988 | 1823.743 | 3.48869014 | 1825.855 | 37.6900444 | 1828.179 | 33.3032494 | 1830.229 | 26.98816545 | 1833.091 | 13.51732
117 | 3.34254694 | 1835.203 | 3.4613452 | 1837.314 | 3.58441925 | 1839.425 | 3.48788714 | 1841.537 | 37.7551918 | 1843.864 | 33.3801498 | 1845.918 | 26.9883778 | 1848.78 | 13.63493
118 | 3.34302378 | 1850.892 | 3.46075177 | 1853.004 | 3.58343053 | 1855.116 | 3.48709035 | 1857.227 | 37.8000183 | 1859.55 | 33.444767 | 1861.605 | 26.988348 | 1864.467 | 13.75254
119 | 3.34339333 | 1866.58 | 3.46017051 | 1868.691 | 3.58245444 | 1870.802 | 3.48630404 | 1872.913 | 37.7540283 | 1875.237 | 33.4800377 | 1877.289 | 26.98791585 | 1880.149 | 13.8701
120 | 3.34301639 | 1882.26 | 3.45958948 | 1884.372 | 3.58148384 | 1886.483 | 3.48552012 | 1888.595 | 37.8496017 | 1890.918 | 33.5441895 | 1892.968 | 26.9884765 | 1895.83 | 13.98765
121 | 3.34269261 | 1897.942 | 3.45901418 | 1900.053 | 3.58051562 | 1902.165 | 3.48474121 | 1904.276 | 37.9246941 | 1906.604 | 33.6033287 | 1908.659 | 26.9886125 | 1911.521 | 14.10529
122 | 3.34259367 | 1913.633 | 3.45844412 | 1915.745 | 3.5795548 | 1917.856 | 3.48396277 | 1919.967 | 37.991066 | 1922.289 | 33.6486969 | 1924.344 | 26.98884345 | 1927.206 | 14.22288
123 | 3.3424499 | 1929.318 | 3.45787883 | 1931.429 | 3.57859612 | 1933.54 | 3.4831841 | 1935.651 | 37.9887314 | 1937.974 | 33.7164726 | 1940.025 | 26.9887112 | 1942.886 | 14.34043
124 | 3.34195518 | 1944.998 | 3.45731211 | 1947.109 | 3.57764697 | 1949.221 | 3.48241854 | 1951.333 | 38.0387878 | 1953.661 | 33.7673531 | 1955.711 | 26.9888621 | 1958.572 | 14.45802
125 | 3.34160972 | 1960.685 | 3.4567523 | 1962.796 | 3.57670522 | 1964.908 | 3.48166203 | 1967.019 | 38.1268883 | 1969.343 | 33.8574905 | 1971.398 | 26.988497 | 1974.26 | 14.57563
126 | 3.34129643 | 1976.372 | 3.45619869 | 1978.484 | 3.57576561 | 1980.595 | 3.48090076 | 1982.706 | 38.1799889 | 1985.034 | 33.9013557 | 1987.089 | 26.98872425 | 1989.952 | 14.69327
127 | 3.34105992 | 1992.064 | 3.45564389 | 1994.176 | 3.57482886 | 1996.288 | 3.48014545 | 1998.399 | 38.2521477 | 2000.722 | 33.8970528 | 2002.776 | 26.98903345 | 2005.637 | 14.81086
128 | 3.34079695 | 2007.749 | 3.45509267 | 2009.86 | 3.57390332 | 2011.971 | 3.4794035 | 2014.082 | 38.3189964 | 2016.405 | 33.9785881 | 2018.46 | 26.9887708 | 2021.321 | 14.92845
129 | 3.340729 | 2023.433 | 3.45454645 | 2025.545 | 3.57298207 | 2027.657 | 3.47866106 | 2029.769 | 38.3897705 | 2032.092 | 34.0252533 | 2034.145 | 26.98846905 | 2037.007 | 15.04604
130 | 3.3403697 | 2039.393 | 3.4539988 | 2041.504 | 3.57204914 | 2043.616 | 3.47791672 | 2045.727 | 38.4099579 | 2048.054 | 34.1009789 | 2050.107 | 26.98905395 | 2052.969 | 15.16571
131 | 3.3402245 | 2055.081 | 3.45346189 | 2057.192 | 3.57114387 | 2059.304 | 3.47718239 | 2061.415 | 38.4700432 | 2063.739 | 34.1252556 | 2065.789 | 26.988782 | 2068.65 | 15.28327
132 | 3.34084415 | 2070.762 | 3.45292807 | 2072.873 | 3.57023692 | 2074.984 | 3.47645211 | 2077.095 | 38.5066986 | 2079.419 | 34.1084404 | 2081.469 | 26.9889403 | 2084.33 | 15.40082
133 | 3.34007359 | 2086.441 | 3.45239353 | 2088.552 | 3.56934023 | 2090.663 | 3.47572947 | 2092.774 | 38.5350304 | 2095.097 | 34.2390175 | 2097.152 | 26.98908185 | 2100.015 | 15.51841
134 | 3.33958554 | 2102.127 | 3.45186758 | 2104.239 | 3.56844544 | 2106.35 | 3.47501659 | 2108.462 | 38.5715599 | 2110.79 | 34.3384476 | 2112.844 | 26.98904835 | 2115.707 | 15.63605
135 | 3.33930206 | 2117.82 | 3.45135093 | 2119.931 | 3.56755567 | 2122.043 | 3.47429562 | 2124.155 | 38.662365 | 2126.484 | 34.3997421 | 2128.537 | 26.98913775 | 2131.397 | 15.75368
136 | 3.33923697 | 2133.509 | 3.45082879 | 2135.62 | 3.56666613 | 2137.731 | 3.47357845 | 2139.842 | 38.7199745 | 2142.165 | 34.4344597 | 2144.215 | 26.9892756 | 2147.076 | 15.87122
137 | 3.33908534 | 2149.188 | 3.45030856 | 2151.299 | 3.56578469 | 2153.41 | 3.47286558 | 2155.521 | 38.7576027 | 2157.847 | 34.5018387 | 2159.902 | 26.98950095 | 2162.762 | 15.98882
138 | 3.33886433 | 2164.874 | 3.44979072 | 2166.986 | 3.56491089 | 2169.097 | 3.4721601 | 2171.209 | 38.8201637 | 2173.537 | 34.5267601 | 2175.591 | 26.98976545 | 2178.453 | 16.10646
139 | 3.33950257 | 2180.565 | 3.44927263 | 2182.677 | 3.56403375 | 2184.788 | 3.47145057 | 2186.899 | 38.8755188 | 2189.225 | 34.5391808 | 2191.278 | 26.9896686 | 2194.141 | 16.22407
140 | 3.33852148 | 2196.252 | 3.44876051 | 2198.364 | 3.56316447 | 2200.475 | 3.47074699 | 2202.586 | 38.9084702 | 2204.913 | 34.6605682 | 2206.968 | 26.98959785 | 2209.828 | 16.34168
141 | 3.3382144 | 2211.94 | 3.44825006 | 2214.051 | 3.56229877 | 2216.163 | 3.4700563 | 2218.274 | 38.9326096 | 2220.597 | 34.7315865 | 2222.651 | 26.99000945 | 2225.511 | 16.45926
142 | 3.33843303 | 2227.623 | 3.44773865 | 2229.735 | 3.56143904 | 2231.846 | 3.46936178 | 2233.957 | 39.0329208 | 2236.282 | 34.7997742 | 2238.334 | 26.98996665 | 2241.197 | 16.57686
143 | 3.33828712 | 2243.309 | 3.44723463 | 2245.421 | 3.56058049 | 2247.533 | 3.4686687 | 2249.645 | 39.0522537 | 2251.971 | 34.8158798 | 2254.026 | 26.9899089 | 2256.888 | 16.6945
144 | 3.33792496 | 2259 | 3.44672465 | 2261.112 | 3.55973053 | 2263.223 | 3.46797991 | 2265.334 | 39.1239204 | 2267.661 | 34.9281273 | 2269.71 | 26.99008025 | 2272.571 | 16.81208
145 | 3.33793235 | 2274.683 | 3.44622326 | 2276.795 | 3.55888152 | 2278.906 | 3.46730018 | 2281.017 | 39.1544685 | 2283.339 | 34.9468498 | 2285.389 | 26.98981205 | 2288.25 | 16.92963
146 | 3.33762622 | 2290.362 | 3.44571757 | 2292.473 | 3.55803776 | 2294.584 | 3.46661329 | 2296.696 | 39.20121 | 2299.023 | 35.0185165 | 2301.075 | 26.9904621 | 2303.936 | 17.04723
147 | 3.33722997 | 2306.048 | 3.44521594 | 2308.16 | 3.55719495 | 2310.272 | 3.46593571 | 2312.384 | 39.2396202 | 2314.714 | 35.0228462 | 2316.767 | 26.9901436 | 2319.629 | 17.16489
148 | 3.33776617 | 2321.741 | 3.44471788 | 2323.853 | 3.55635762 | 2325.965 | 3.46525598 | 2328.078 | 39.27742 | 2330.401 | 35.1013184 | 2332.451 | 26.99015475 | 2335.312 | 17.28247
149 | 3.33705497 | 2337.424 | 3.44421577 | 2339.535 | 3.55552101 | 2341.646 | 3.4645772 | 2343.757 | 39.3357925 | 2346.084 | 35.1496086 | 2348.137 | 26.9905422 | 2350.997 | 17.40006
150 | 3.33669186 | 2353.109 | 3.44372416 | 2355.22 | 3.55468774 | 2357.331 | 3.46390414 | 2359.442 | 39.4089432 | 2361.77 | 35.1587753 | 2363.825 | 26.9904267 | 2366.688 | 17.5177
151 | 3.3368547 | 2368.799 | 3.44322824 | 2370.91 | 3.55385733 | 2373.022 | 3.46323204 | 2375.133 | 39.4617958 | 2377.459 | 35.2292824 | 2379.511 | 26.99021435 | 2382.372 | 17.63529
152 | 3.33592176 | 2384.484 | 3.44273114 | 2386.596 | 3.55302644 | 2388.708 | 3.46256208 | 2390.819 | 39.5339317 | 2393.141 | 35.2884521 | 2395.191 | 26.99039875 | 2398.053 | 17.75286
153 | 3.33564091 | 2400.165 | 3.44223809 | 2402.277 | 3.5522058 | 2404.389 | 3.46189237 | 2406.501 | 39.5756683 | 2408.825 | 35.3452492 | 2410.876 | 26.9903522 | 2413.737 | 17.87044
154 | 3.33527541 | 2415.849 | 3.44174504 | 2417.96 | 3.55138206 | 2420.071 | 3.46122646 | 2422.182 | 39.617157 | 2424.505 | 35.3630028 | 2426.558 | 26.9906614 | 2429.42 | 17.98803
155 | 3.33495092 | 2431.532 | 3.44125676 | 2433.644 | 3.55056143 | 2435.755 | 3.46056247 | 2437.867 | 39.684166 | 2440.195 | 35.3583298 | 2442.249 | 26.990762 | 2445.111 | 18.10567
156 | 3.33460903 | 2447.223 | 3.44076872 | 2449.335 | 3.54974341 | 2451.446 | 3.45990205 | 2453.557 | 39.697464 | 2455.884 | 35.4378242 | 2457.939 | 26.99101345 | 2460.799 | 18.22329
157 | 3.33435035 | 2462.911 | 3.4402802 | 2465.022 | 3.5489285 | 2467.134 | 3.45923924 | 2469.245 | 39.7642746 | 2471.568 | 35.5357475 | 2473.623 | 26.9908346 | 2476.484 | 18.34089
158 | 3.33390498 | 2478.596 | 3.43978977 | 2480.707 | 3.54811525 | 2482.818 | 3.45857596 | 2484.929 | 39.8474197 | 2487.256 | 35.6077728 | 2489.311 | 26.99063345 | 2492.174 | 18.45852
159 | 3.33375859 | 2494.286 | 3.43930435 | 2496.398 | 3.54730487 | 2498.509 | 3.45791912 | 2500.621 | 39.8664322 | 2502.95 | 35.6199074 | 2505.003 | 26.99084205 | 2507.865 | 18.57616
160 | 3.33345985 | 2509.977 | 3.43881822 | 2512.088 | 3.54649663 | 2514.2 | 3.45726442 | 2516.311 | 39.9833374 | 2518.639 | 35.671917 | 2520.694 | 26.99085885 | 2523.555 | 18.6938
161 | 3.33313084 | 2525.667 | 3.43833065 | 2527.778 | 3.54569101 | 2529.889 | 3.45660424 | 2532 | 39.9381027 | 2534.323 | 35.7342987 | 2536.373 | 26.9906167 | 2539.235 | 18.81136
162 | 3.33340263 | 2541.347 | 3.43784881 | 2543.459 | 3.54488444 | 2545.57 | 3.4559505 | 2547.681 | 40.0299759 | 2550.009 | 35.8079224 | 2552.059 | 26.99094825 | 2554.92 | 18.92896
163 | 3.33264446 | 2557.032 | 3.43736291 | 2559.143 | 3.54408216 | 2561.255 | 3.45529366 | 2563.366 | 40.0703735 | 2565.693 | 35.8626213 | 2567.746 | 26.9908905 | 2570.61 | 19.04659
164 | 3.33245778 | 2572.721 | 3.43688321 | 2574.833 | 3.54327798 | 2576.945 | 3.4546411 | 2579.057 | 40.1337204 | 2581.385 | 35.8636398 | 2583.438 | 26.9907024 | 2586.3 | 19.16423
165 | 3.33196664 | 2588.412 | 3.43639922 | 2590.523 | 3.54247975 | 2592.634 | 3.45398712 | 2594.746 | 40.1740074 | 2597.068 | 35.9163857 | 2599.118 | 26.99040995 | 2601.979 | 19.28178
166 | 3.33168888 | 2604.091 | 3.43591523 | 2606.202 | 3.5416832 | 2608.313 | 3.45333791 | 2610.424 | 40.2121429 | 2612.747 | 35.9906807 | 2614.802 | 26.9906018 | 2617.662 | 19.39936
167 | 3.3319428 | 2619.774 | 3.43542838 | 2621.885 | 3.54088116 | 2623.996 | 3.45268655 | 2626.108 | 40.2410164 | 2628.436 | 36.0794754 | 2630.489 | 26.99065765 | 2633.351 | 19.51698
168 | 3.33128047 | 2635.463 | 3.43494058 | 2637.575 | 3.54008794 | 2639.686 | 3.45203352 | 2641.798 | 40.3059845 | 2644.125 | 36.0982666 | 2646.178 | 26.99074895 | 2649.041 | 19.63462
169 | 3.33096814 | 2651.153 | 3.43446016 | 2653.265 | 3.53929424 | 2655.376 | 3.45138717 | 2657.488 | 40.2527466 | 2659.811 | 36.081955 | 2661.862 | 26.99054035 | 2664.724 | 19.7522
170 | 3.33042359 | 2666.836 | 3.43397212 | 2668.947 | 3.53850269 | 2671.058 | 3.45074368 | 2673.169 | 40.3443184 | 2675.493 | 36.1973877 | 2677.548 | 26.9907564 | 2680.408 | 19.86979
171 | 3.33006597 | 2682.52 | 3.4334836 | 2684.631 | 3.53770685 | 2686.742 | 3.4500885 | 2688.855 | 40.360321 | 2691.181 | 36.1894379 | 2693.235 | 26.99090725 | 2696.097 | 19.98742
172 | 3.32948327 | 2698.209 | 3.43299794 | 2700.32 | 3.53690982 | 2702.431 | 3.44943595 | 2704.543 | 40.3745384 | 2706.871 | 36.2220917 | 2708.925 | 26.99080295 | 2711.787 | 20.10505
173 | 3.32973766 | 2713.899 | 3.43250799 | 2716.01 | 3.53612161 | 2718.122 | 3.44878578 | 2720.233 | 40.4464912 | 2722.556 | 36.2417908 | 2724.606 | 26.99103205 | 2727.467 | 20.22261
174 | 3.32944798 | 2729.579 | 3.43202353 | 2731.69 | 3.53532982 | 2733.801 | 3.44813585 | 2735.912 | 40.4894409 | 2738.236 | 36.3338013 | 2740.291 | 26.99120345 | 2743.152 | 20.34021
175 | 3.32925653 | 2745.264 | 3.43153119 | 2747.376 | 3.53453588 | 2749.488 | 3.44747877 | 2751.599 | 40.5088081 | 2753.926 | 36.4017868 | 2755.981 | 26.9910954 | 2758.844 | 20.45786
176 | 3.32936573 | 2760.956 | 3.4310441 | 2763.068 | 3.53374982 | 2765.18 | 3.44682693 | 2767.292 | 40.5442581 | 2769.619 | 36.4668503 | 2771.672 | 26.9909948 | 2774.535 | 20.57551
177 | 3.32866144 | 2776.647 | 3.43054962 | 2778.76 | 3.53295875 | 2780.871 | 3.4461782 | 2782.983 | 40.5819588 | 2785.312 | 36.4794731 | 2787.362 | 26.99061485 | 2790.223 | 20.69313
178 | 3.32820415 | 2792.334 | 3.43006015 | 2794.445 | 3.53216815 | 2796.556 | 3.4455204 | 2798.667 | 40.6525688 | 2800.99 | 36.5290909 | 2803.041 | 26.9905925 | 2805.902 | 20.81068
179 | 3.32841277 | 2808.015 | 3.42956543 | 2810.126 | 3.53138232 | 2812.238 | 3.44486856 | 2814.349 | 40.7200928 | 2816.673 | 36.5832062 | 2818.727 | 26.99053475 | 2821.589 | 20.92829
180 | 3.3280015 | 2823.701 | 3.42906928 | 2825.812 | 3.5305922 | 2827.924 | 3.44421482 | 2830.035 | 40.776844 | 2832.361 | 36.6002502 | 2834.414 | 26.9903913 | 2837.276 | 21.0459
181 | 3.32768035 | 2839.388 | 3.42857099 | 2841.5 | 3.52980423 | 2843.611 | 3.44356132 | 2845.723 | 40.8534241 | 2848.051 | 36.7072487 | 2850.106 | 26.990436 | 2852.966 | 21.16353
182 | 3.32737923 | 2855.078 | 3.42807245 | 2857.189 | 3.52901912 | 2859.3 | 3.44291091 | 2861.411 | 40.8849106 | 2863.737 | 36.7395439 | 2865.787 | 26.9904025 | 2868.648 | 21.28111
183 | 3.32704449 | 2870.76 | 3.42757392 | 2872.871 | 3.52823234 | 2874.982 | 3.44225359 | 2877.095 | 40.9128647 | 2879.418 | 36.7627831 | 2881.468 | 26.99051985 | 2884.331 | 21.39869
184 | 3.32658291 | 2886.442 | 3.42706895 | 2888.554 | 3.52744126 | 2890.666 | 3.44159508 | 2892.778 | 40.9774055 | 2895.104 | 36.8180923 | 2897.156 | 26.99069305 | 2900.02 | 21.51631
185 | 3.32623363 | 2902.131 | 3.42656732 | 2904.244 | 3.52665281 | 2906.355 | 3.44094014 | 2908.468 | 41.0107574 | 2910.794 | 36.8846626 | 2912.848 | 26.9903876 | 2915.71 | 21.63395
186 | 3.32579517 | 2917.822 | 3.42606974 | 2919.933 | 3.52586555 | 2922.045 | 3.44028592 | 2924.157 | 41.0112839 | 2926.48 | 36.8940048 | 2928.536 | 26.99073965 | 2931.396 | 21.75155
187 | 3.32535553 | 2933.508 | 3.42556071 | 2935.619 | 3.52507806 | 2937.73 | 3.43962836 | 2939.841 | 41.0141983 | 2942.164 | 36.9923515 | 2944.219 | 26.9907415 | 2947.079 | 21.86913
188 | 3.32500792 | 2949.191 | 3.42505765 | 2951.302 | 3.52428889 | 2953.414 | 3.438972 | 2955.525 | 41.149044 | 2957.854 | 36.9847336 | 2959.903 | 26.990531 | 2962.766 | 21.98675
189 | 3.32441378 | 2964.878 | 3.42454958 | 2966.989 | 3.52349901 | 2969.101 | 3.43830585 | 2971.212 | 41.1987877 | 2973.539 | 37.0449028 | 2975.592 | 26.99055335 | 2978.454 | 22.10436
190 | 3.32391191 | 2980.566 | 3.42404246 | 2982.677 | 3.52271008 | 2984.788 | 3.43764877 | 2986.9 | 41.0328369 | 2989.223 | 37.0978737 | 2991.273 | 26.990287 | 2994.134 | 22.22192
191 | 3.32335091 | 2996.246 | 3.42353463 | 2998.358 | 3.5219171 | 3000.47 | 3.43698812 | 3002.582 | 41.0921516 | 3004.905 | 37.1066742 | 3006.955 | 26.9903559 | 3009.816 | 22.3395
192 | 3.3227222 | 3011.928 | 3.42302704 | 3014.039 | 3.52113199 | 3016.15 | 3.43633199 | 3018.261 | 41.231514 | 3020.589 | 37.2081451 | 3022.644 | 26.99047515 | 3025.506 | 22.45713
193 | 3.32213712 | 3027.618 | 3.42251658 | 3029.729 | 3.52033353 | 3031.84 | 3.43566608 | 3033.951 | 41.2813873 | 3036.278 | 37.2975693 | 3038.332 | 26.9910544 | 3041.194 | 22.57475
194 | 3.32183075 | 3043.306 | 3.4220109 | 3045.418 | 3.51954222 | 3047.53 | 3.43500805 | 3049.641 | 41.3621254 | 3051.964 | 37.3658333 | 3054.014 | 26.9909613 | 3056.876 | 22.69233
195 | 3.32126331 | 3058.988 | 3.42149115 | 3061.099 | 3.5187521 | 3063.211 | 3.43435359 | 3065.322 | 41.4245644 | 3067.645 | 37.4081612 | 3069.699 | 26.99070795 | 3072.561 | 22.80992
196 | 3.32076645 | 3074.673 | 3.42098045 | 3076.784 | 3.51796007 | 3078.896 | 3.43369508 | 3081.008 | 41.5082359 | 3083.336 | 37.4514122 | 3085.388 | 26.9908309 | 3088.25 | 22.92755
197 | 3.32032347 | 3090.362 | 3.42047048 | 3092.473 | 3.51716661 | 3094.584 | 3.43303418 | 3096.695 | 41.5471954 | 3099.022 | 37.5181274 | 3101.077 | 26.99109725 | 3103.939 | 23.04518
198 | 3.32007456 | 3106.051 | 3.41995406 | 3108.163 | 3.5163734 | 3110.274 | 3.43237138 | 3112.386 | 41.5806694 | 3114.708 | 37.5802155 | 3116.764 | 26.9909166 | 3119.625 | 23.16278
199 | 3.31970835 | 3121.737 | 3.41944051 | 3123.848 | 3.51557589 | 3125.959 | 3.43170857 | 3128.07 | 41.6597404 | 3130.393 | 37.6136742 | 3132.448 | 26.9909762 | 3135.308 | 23.28037
200 | 3.31928158 | 3137.419 | 3.41893077 | 3139.53 | 3.51478648 | 3141.641 | 3.43104935 | 3143.752 | 41.7243233 | 3146.08 | 37.6755447 | 3148.134 | 26.9906465 | 3150.996 | 23.39799
201 | 3.31887317 | 3153.109 | 3.41841722 | 3155.22 | 3.51398921 | 3157.331 | 3.43038821 | 3159.442 | 41.7484093 | 3161.768 | 37.7299957 | 3163.822 | 26.9913953 | 3166.685 | 23.51562
202 | 3.31841826 | 3168.797 | 3.41789889 | 3170.909 | 3.51319432 | 3173.02 | 3.42971969 | 3175.131 | 41.7652817 | 3177.458 | 37.6269035 | 3179.512 | 26.99126115 | 3182.373 | 23.63324
203 | 3.31795907 | 3184.485 | 3.41738415 | 3186.596 | 3.512398 | 3188.707 | 3.42905402 | 3190.818 | 41.8029861 | 3193.141 | 37.5184364 | 3195.195 | 26.99130215 | 3198.056 | 23.75082
204 | 3.31759048 | 3200.168 | 3.41686749 | 3202.279 | 3.51160574 | 3204.39 | 3.42839575 | 3206.501 | 41.7587242 | 3208.825 | 37.5541878 | 3210.879 | 26.9910842 | 3213.741 | 23.86842
205 | 3.31692147 | 3215.853 | 3.41634917 | 3217.964 | 3.51081061 | 3220.075 | 3.42773724 | 3222.187 | 41.8041725 | 3224.514 | 37.5613327 | 3226.569 | 26.99079925 | 3229.431 | 23.98606
206 | 3.31630087 | 3231.543 | 3.41582036 | 3233.654 | 3.51001453 | 3235.766 | 3.42707014 | 3237.878 | 41.911869 | 3240.205 | 37.6050186 | 3242.259 | 26.99058505 | 3245.12 | 24.10368
207 | 3.3157537 | 3247.232 | 3.41529751 | 3249.344 | 3.50921321 | 3251.456 | 3.42640519 | 3253.567 | 41.9245911 | 3255.891 | 37.6243935 | 3257.941 | 26.9909147 | 3260.802 | 24.22126
208 | 3.31550121 | 3262.914 | 3.41476893 | 3265.026 | 3.50841618 | 3267.138 | 3.42573214 | 3269.249 | 41.9472504 | 3271.572 | 37.6362839 | 3273.622 | 26.9909315 | 3276.483 | 24.33883
209 | 3.31516528 | 3278.595 | 3.41424227 | 3280.707 | 3.50761557 | 3282.818 | 3.42505503 | 3284.929 | 42.0130501 | 3287.253 | 37.7060585 | 3289.307 | 26.99039875 | 3292.169 | 24.45643
210 | 3.31452155 | 3294.281 | 3.41370726 | 3296.392 | 3.5068121 | 3298.504 | 3.42437387 | 3300.615 | 42.059269 | 3302.945 | 37.6876259 | 3304.998 | 26.99038575 | 3307.86 | 24.57407
211 | 3.3140614 | 3309.972 | 3.41316795 | 3312.084 | 3.5060091 | 3314.196 | 3.42369151 | 3316.308 | 42.0535774 | 3318.631 | 37.7097015 | 3320.681 | 26.9903708 | 3323.543 | 24.69165
212 | 3.31334782 | 3325.655 | 3.41263056 | 3327.766 | 3.50520849 | 3329.877 | 3.42300344 | 3331.988 | 42.13694 | 3334.316 | 37.7861252 | 3336.37 | 26.99027955 | 3339.23 | 24.80926
213 | 3.31279755 | 3341.342 | 3.41208267 | 3343.453 | 3.50439787 | 3345.564 | 3.42230654 | 3347.676 | 42.1351471 | 3350.003 | 37.7755165 | 3352.057 | 26.99008955 | 3354.919 | 24.92689
214 | 3.31243491 | 3357.032 | 3.4115417 | 3359.144 | 3.50359201 | 3361.255 | 3.42161083 | 3363.367 | 42.2163696 | 3365.693 | 37.7560692 | 3367.747 | 26.99046025 | 3370.609 | 25.04452
215 | 3.31192851 | 3372.721 | 3.41099215 | 3374.833 | 3.50278616 | 3376.944 | 3.42091155 | 3379.055 | 42.2522545 | 3381.378 | 37.8566322 | 3383.433 | 26.9902535 | 3386.294 | 25.16211
216 | 3.31133652 | 3388.406 | 3.41044402 | 3390.517 | 3.50197792 | 3392.629 | 3.42021108 | 3394.741 | 42.2847214 | 3397.064 | 37.888752 | 3399.114 | 26.9902367 | 3401.976 | 25.27969
217 | 3.31075525 | 3404.088 | 3.4098897 | 3406.199 | 3.50116253 | 3408.311 | 3.41950846 | 3410.422 | 42.3765945 | 3412.749 | 38.0079155 | 3414.803 | 26.9902982 | 3417.665 | 25.39731
218 | 3.3101716 | 3419.777 | 3.40933275 | 3421.889 | 3.50035143 | 3424 | 3.4188025 | 3426.112 | 42.4634438 | 3428.439 | 38.1083832 | 3430.492 | 26.99009515 | 3433.355 | 25.51494
219 | 3.30960488 | 3435.467 | 3.40877223 | 3437.578 | 3.49953604 | 3439.689 | 3.41809154 | 3441.8 | 42.5509758 | 3444.124 | 38.1945457 | 3446.175 | 26.989894 | 3449.036 | 25.63251
220 | 3.30900836 | 3451.148 | 3.40821242 | 3453.259 | 3.49871898 | 3455.37 | 3.41738319 | 3457.482 | 42.6054382 | 3459.809 | 38.1574554 | 3461.859 | 26.98989215 | 3464.72 | 25.75009
221 | 3.30858874 | 3466.831 | 3.40765023 | 3468.943 | 3.49789786 | 3471.055 | 3.41668177 | 3473.167 | 42.6231995 | 3475.495 | 38.2927437 | 3477.548 | 26.98988655 | 3480.41 | 25.86772
222 | 3.30809855 | 3482.522 | 3.40708709 | 3484.634 | 3.49707651 | 3486.745 | 3.41596746 | 3488.857 | 42.6653671 | 3491.183 | 38.2601013 | 3493.237 | 26.9903168 | 3496.099 | 25.98535
223 | 3.30749583 | 3498.211 | 3.40652466 | 3500.322 | 3.49625444 | 3502.434 | 3.41525817 | 3504.546 | 42.784996 | 3506.868 | 38.4338455 | 3508.918 | 26.98954755 | 3511.779 | 26.1029
224 | 3.30651903 | 3513.891 | 3.40596485 | 3516.002 | 3.49543405 | 3518.113 | 3.41454649 | 3520.224 | 42.8393326 | 3522.548 | 38.5260506 | 3524.598 | 26.9897096 | 3527.459 | 26.22046
225 | 3.30571604 | 3529.57 | 3.405406 | 3531.682 | 3.49460626 | 3533.793 | 3.413831 | 3535.904 | 42.9240036 | 3538.232 | 38.5438843 | 3540.288 | 26.98947115 | 3543.15 | 26.3381
226 | 3.30506778 | 3545.262 | 3.40484047 | 3547.373 | 3.49377608 | 3549.486 | 3.4131124 | 3551.597 | 43.009407 | 3553.924 | 38.6034927 | 3555.979 | 26.9892607 | 3558.841 | 26.45573
227 | 3.30444837 | 3560.953 | 3.40427089 | 3563.065 | 3.49294543 | 3565.176 | 3.41239691 | 3567.288 | 43.0405769 | 3569.616 | 38.7201118 | 3571.672 | 26.98958665 | 3574.533 | 26.57338
228 | 3.30392885 | 3576.644 | 3.40370536 | 3578.755 | 3.4921155 | 3580.866 | 3.41167331 | 3582.977 | 43.0858345 | 3585.3 | 38.7577782 | 3587.35 | 26.98901295 | 3590.211 | 26.69091
229 | 3.30349112 | 3592.323 | 3.40313244 | 3594.435 | 3.49128318 | 3596.546 | 3.41095185 | 3598.657 | 43.1260338 | 3600.98 | 38.7868919 | 3603.031 | 26.9895848 | 3605.894 | 26.80849
230 | 3.30290127 | 3608.006 | 3.40256238 | 3610.117 | 3.4904511 | 3612.229 | 3.41023254 | 3614.34 | 43.2022552 | 3616.666 | 38.8220711 | 3618.718 | 26.98907255 | 3621.581 | 26.92609
231 | 3.30242896 | 3623.692 | 3.4019866 | 3625.804 | 3.48961234 | 3627.915 | 3.40951371 | 3630.027 | 43.2390175 | 3632.355 | 38.9134903 | 3634.41 | 26.98945815 | 3637.272 | 27.04373
232 | 3.30183911 | 3639.383 | 3.40141463 | 3641.494 | 3.48876548 | 3643.605 | 3.40879369 | 3645.716 | 43.3504715 | 3648.039 | 38.9144287 | 3650.089 | 26.9893352 | 3652.95 | 27.16127
233 | 3.30148077 | 3655.062 | 3.40084481 | 3657.173 | 3.4879241 | 3659.284 | 3.40807295 | 3661.395 | 43.4013939 | 3663.724 | 39.0216255 | 3665.774 | 26.9889254 | 3668.635 | 27.27886
234 | 3.30100584 | 3670.747 | 3.40026355 | 3672.859 | 3.4870801 | 3674.97 | 3.40734434 | 3677.082 | 43.4425049 | 3679.409 | 39.0155525 | 3681.462 | 26.9891992 | 3684.324 | 27.39648
235 | 3.30012226 | 3686.436 | 3.39968371 | 3688.548 | 3.48623252 | 3690.659 | 3.40661764 | 3692.771 | 43.5000839 | 3695.093 | 39.1330566 | 3697.147 | 26.9888807 | 3700.009 | 27.51407
236 | 3.29955363 | 3702.121 | 3.39909554 | 3704.232 | 3.4853847 | 3706.343 | 3.40588403 | 3708.454 | 43.5807228 | 3710.782 | 39.0769234 | 3712.833 | 26.9890148 | 3715.694 | 27.63166
237 | 3.29900455 | 3717.806 | 3.39850545 | 3719.918 | 3.48453426 | 3722.029 | 3.40515804 | 3724.14 | 43.5321274 | 3726.464 | 39.0850029 | 3728.519 | 26.98894405 | 3731.38 | 27.74925
238 | 3.29841495 | 3733.493 | 3.39791489 | 3735.604 | 3.48368073 | 3737.715 | 3.40442872 | 3739.827 | 43.5467873 | 3742.149 | 39.0756035 | 3744.202 | 26.98829025 | 3747.065 | 27.86684
239 | 3.29791999 | 3749.177 | 3.39731932 | 3751.289 | 3.48282075 | 3753.402 | 3.4036901 | 3755.513 | 43.5726166 | 3757.84 | 39.178257 | 3759.893 | 26.98885275 | 3762.756 | 27.98448
240 | 3.29782748 | 3764.868 | 3.39672256 | 3766.979 | 3.48196268 | 3769.09 | 3.40294814 | 3771.201 | 43.6721725 | 3773.524 | 39.2393723 | 3775.574 | 26.98828465 | 3778.435 | 28.10202
241 | 3.29744506 | 3780.547 | 3.39611959 | 3782.658 | 3.48110342 | 3784.769 | 3.40219593 | 3786.881 | 43.8242836 | 3789.204 | 39.364563 | 3791.254 | 26.9884262 | 3794.115 | 28.21957
242 | 3.29693437 | 3796.227 | 3.395509 | 3798.338 | 3.48023844 | 3800.451 | 3.40144277 | 3802.562 | 43.8348083 | 3804.885 | 39.4034157 | 3806.936 | 26.9888304 | 3809.799 | 28.33715
243 | 3.29638839 | 3811.911 | 3.39490485 | 3814.023 | 3.47937083 | 3816.134 | 3.40068746 | 3818.246 | 43.8861504 | 3820.572 | 39.4924393 | 3822.627 | 26.98877455 | 3825.489 | 28.45477
244 | 3.29584503 | 3827.601 | 3.39429736 | 3829.713 | 3.47850156 | 3831.824 | 3.39993358 | 3833.936 | 43.992691 | 3836.259 | 39.5547676 | 3838.309 | 26.9886963 | 3841.17 | 28.57233
245 | 3.29525948 | 3843.281 | 3.39368463 | 3845.393 | 3.47763276 | 3847.504 | 3.39917684 | 3849.616 | 44.0384636 | 3851.939 | 39.5975571 | 3853.989 | 26.9880239 | 3856.85 | 28.68988
246 | 3.29466534 | 3858.962 | 3.39307523 | 3861.073 | 3.47676873 | 3863.184 | 3.39842653 | 3865.296 | 44.0655365 | 3867.622 | 39.6960754 | 3869.675 | 26.98814495 | 3872.537 | 28.80748
247 | 3.29413009 | 3874.649 | 3.39245892 | 3876.76 | 3.47588825 | 3878.872 | 3.39766979 | 3880.983 | 44.1456146 | 3883.311 | 39.6745567 | 3885.365 | 26.98768305 | 3888.227 | 28.9251
248 | 3.29353094 | 3890.339 | 3.39183998 | 3892.45 | 3.47501349 | 3894.561 | 3.39690518 | 3896.673 | 44.2144814 | 3899 | 39.7337418 | 3901.054 | 26.98791585 | 3903.914 | 29.0427
249 | 3.29296303 | 3906.026 | 3.39122844 | 3908.138 | 3.47413969 | 3910.249 | 3.39614511 | 3912.36 | 44.2933159 | 3914.683 | 39.9052467 | 3916.734 | 26.9879289 | 3919.597 | 29.16027
250 | 3.29244113 | 3921.708 | 3.39061069 | 3923.819 | 3.47325826 | 3925.931 | 3.39538646 | 3928.043 | 44.3015747 | 3930.366 | 39.8634262 | 3932.421 | 26.98789535 | 3935.282 | 29.27786
251 | 3.29187965 | 3937.394 | 3.38998985 | 3939.505 | 3.47237515 | 3941.617 | 3.39461899 | 3943.728 | 44.3364754 | 3946.054 | 39.899971 | 3948.107 | 26.98813195 | 3950.97 | 29.39546
252 | 3.29131627 | 3953.082 | 3.38936758 | 3955.193 | 3.47149372 | 3957.305 | 3.39384818 | 3959.416 | 44.4010658 | 3961.738 | 40.0231247 | 3963.794 | 26.98769795 | 3966.654 | 29.51304
253 | 3.29073453 | 3968.766 | 3.3887465 | 3970.877 | 3.47060895 | 3972.988 | 3.39308763 | 3975.1 | 44.4543304 | 3977.427 | 40.1182899 | 3979.477 | 26.98771095 | 3982.338 | 29.63062
254 | 3.29017353 | 3984.449 | 3.38812137 | 3986.56 | 3.46971798 | 3988.671 | 3.39232183 | 3990.782 | 44.4606171 | 3993.111 | 40.207962 | 3995.16 | 26.9876849 | 3998.021 | 29.74819
255 | 3.28956485 | 4000.133 | 3.38749385 | 4002.245 | 3.46882486 | 4004.356 | 3.39155483 | 4006.468 | 44.5116234 | 4008.796 | 40.1101799 | 4010.849 | 26.98780785 | 4013.71 | 29.8658
256 | 3.28890657 | 4015.823 | 3.38686776 | 4017.934 | 3.46793604 | 4020.045 | 3.39078498 | 4022.158 | 44.5944939 | 4024.484 | 40.1872101 | 4026.538 | 26.98789725 | 4029.4 | 29.98342
257 | 3.28830504 | 4031.512 | 3.38623738 | 4033.623 | 3.46703959 | 4035.735 | 3.39001608 | 4037.847 | 44.5910149 | 4040.17 | 40.1589432 | 4042.22 | 26.98763085 | 4045.081 | 30.10098
258 | 3.28770638 | 4047.193 | 3.38560295 | 4049.305 | 3.46614194 | 4051.417 | 3.38924241 | 4053.529 | 44.5984077 | 4055.853 | 40.2484703 | 4057.908 | 26.9881226 | 4060.768 | 30.21858
259 | 3.28706789 | 4062.88 | 3.38496685 | 4064.992 | 3.46523643 | 4067.103 | 3.38846421 | 4069.215 | 44.6956558 | 4071.537 | 40.3409615 | 4073.591 | 26.98769795 | 4076.454 | 30.33617
260 | 3.28647232 | 4078.566 | 3.38432264 | 4080.677 | 3.46433067 | 4082.79 | 3.38768816 | 4084.901 | 44.7351265 | 4087.224 | 40.2792015 | 4089.28 | 26.98760105 | 4092.142 | 30.45377
261 | 3.28581285 | 4094.255 | 3.38367987 | 4096.366 | 3.46342754 | 4098.478 | 3.38690567 | 4100.59 | 44.8181 | 4102.913 | 40.3574371 | 4104.963 | 26.98716335 | 4107.825 | 30.57134
262 | 3.28513503 | 4109.937 | 3.3830328 | 4112.049 | 3.46251774 | 4114.161 | 3.38612199 | 4116.273 | 44.9393005 | 4118.595 | 40.5458488 | 4120.645 | 26.98772775 | 4123.506 | 30.6889
263 | 3.28449535 | 4125.618 | 3.38238454 | 4127.729 | 3.46160722 | 4129.841 | 3.38533425 | 4131.953 | 45.0154953 | 4134.281 | 40.6528625 | 4136.335 | 26.9870702 | 4139.197 | 30.80652
264 | 3.28389764 | 4141.309 | 3.38173485 | 4143.421 | 3.46069551 | 4145.533 | 3.3845439 | 4147.644 | 44.9609146 | 4149.972 | 40.6829109 | 4152.026 | 26.98692865 | 4154.889 | 30.92415
265 | 3.28319049 | 4157.001 | 3.38107657 | 4159.112 | 3.45977759 | 4161.224 | 3.38374972 | 4163.336 | 45.0893593 | 4165.659 | 40.7484169 | 4167.709 | 26.9873366 | 4170.57 | 31.04171
266 | 3.28241444 | 4172.682 | 3.38042569 | 4174.793 | 3.45886016 | 4176.905 | 3.38296008 | 4179.017 | 45.138752 | 4181.34 | 40.743103 | 4183.39 | 26.98734215 | 4186.251 | 31.15926
267 | 3.28169107 | 4188.363 | 3.37976718 | 4190.474 | 3.45793724 | 4192.585 | 3.38216686 | 4194.696 | 45.1619682 | 4197.024 | 40.7975159 | 4199.074 | 26.98766815 | 4201.937 | 31.27685
268 | 3.28097796 | 4204.049 | 3.37910748 | 4206.161 | 3.45701456 | 4208.273 | 3.38137579 | 4210.384 | 45.1726494 | 4212.706 | 40.8169746 | 4214.759 | 26.9871056 | 4217.621 | 31.39442
269 | 3.28032541 | 4219.733 | 3.3784523 | 4221.844 | 3.45609307 | 4223.955 | 3.38058734 | 4226.067 | 45.2611198 | 4228.39 | 40.9952278 | 4230.44 | 26.9871913 | 4233.302 | 31.51198
270 | 3.27963758 | 4235.414 | 3.37779474 | 4237.525 | 3.45516872 | 4239.637 | 3.37979722 | 4241.748 | 45.3071213 | 4244.071 | 41.0366402 | 4246.122 | 26.98685415 | 4248.984 | 31.62953
271 | 3.27890921 | 4251.097 | 3.37713742 | 4253.208 | 3.45424008 | 4255.319 | 3.37900662 | 4257.43 | 45.4448586 | 4259.753 | 41.0820732 | 4261.807 | 26.98729 | 4264.669 | 31.74712
272 | 3.27820134 | 4266.781 | 3.3764739 | 4268.893 | 3.45331025 | 4271.004 | 3.37821484 | 4273.116 | 45.4485741 | 4275.442 | 41.070137 | 4277.495 | 26.98746135 | 4280.358 | 31.86473
273 | 3.27745771 | 4282.47 | 3.37580919 | 4284.581 | 3.45237231 | 4286.692 | 3.37741566 | 4288.804 | 45.5425797 | 4291.132 | 41.1212807 | 4293.188 | 26.9872807 | 4296.048 | 31.98235
274 | 3.27673578 | 4298.159 | 3.37514496 | 4300.27 | 3.451442 | 4302.381 | 3.37661886 | 4304.492 | 45.5695953 | 4306.816 | 41.2371483 | 4308.867 | 26.9872304 | 4311.728 | 32.09989
275 | 3.2759583 | 4313.84 | 3.37448978 | 4315.952 | 3.45050812 | 4318.063 | 3.37582088 | 4320.175 | 45.5698547 | 4322.498 | 41.2876816 | 4324.549 | 26.98730675 | 4327.412 | 32.21747
276 | 3.27503967 | 4329.525 | 3.37381673 | 4331.636 | 3.44957042 | 4333.747 | 3.37502384 | 4335.859 | 45.6456947 | 4338.181 | 41.2982254 | 4340.237 | 26.9874446 | 4343.099 | 32.33507
277 | 3.27443242 | 4345.211 | 3.37314844 | 4347.323 | 3.44863391 | 4349.434 | 3.374228 | 4351.545 | 45.7278976 | 4353.873 | 41.3582649 | 4355.923 | 26.9869417 | 4358.787 | 32.45267
278 | 3.27373791 | 4360.898 | 3.37247539 | 4363.009 | 3.4476912 | 4365.121 | 3.3734293 | 4367.233 | 45.7219048 | 4369.557 | 41.4149094 | 4371.614 | 26.98675355 | 4374.474 | 32.57026
279 | 3.27306271 | 4376.587 | 3.37180209 | 4378.698 | 3.44675064 | 4380.809 | 3.3726337 | 4382.921 | 45.7614708 | 4385.244 | 41.508091 | 4387.294 | 26.986897 | 4390.155 | 32.68781
280 | 3.27239013 | 4392.267 | 3.3711288 | 4394.379 | 3.4458077 | 4396.491 | 3.37183547 | 4398.603 | 45.7758942 | 4400.93 | 41.4617081 | 4402.985 | 26.98726395 | 4405.846 | 32.80544
281 | 3.27176762 | 4407.958 | 3.37044692 | 4410.069 | 3.44485807 | 4412.18 | 3.37103724 | 4414.293 | 45.8180504 | 4416.615 | 41.5476532 | 4418.67 | 26.98717825 | 4421.533 | 32.92304
282 | 3.27098465 | 4423.645 | 3.36976981 | 4425.757 | 3.44391131 | 4427.869 | 3.3702426 | 4429.98 | 45.9424629 | 4432.303 | 41.620388 | 4434.354 | 26.9870572 | 4437.215 | 33.0406
283 | 3.27021241 | 4439.327 | 3.36909246 | 4441.438 | 3.44295883 | 4443.55 | 3.36944366 | 4445.661 | 46.0063019 | 4447.984 | 41.6930351 | 4450.035 | 26.98724345 | 4452.896 | 33.15815
284 | 3.26960969 | 4455.008 | 3.36841249 | 4457.119 | 3.44200373 | 4459.231 | 3.36864471 | 4461.342 | 46.073101 | 4463.67 | 41.7102966 | 4465.723 | 26.98745765 | 4468.586 | 33.27577
285 | 3.26883483 | 4470.698 | 3.36773157 | 4472.809 | 3.44105053 | 4474.921 | 3.36784434 | 4477.032 | 46.0956421 | 4479.355 | 41.63097 | 4481.408 | 26.986843 | 4484.27 | 33.39334
286 | 3.26806641 | 4486.382 | 3.36705565 | 4488.495 | 3.4400959 | 4490.606 | 3.36704564 | 4492.718 | 46.1454163 | 4495.041 | 41.6695518 | 4497.096 | 26.98748185 | 4499.956 | 33.51093
287 | 3.26733375 | 4502.068 | 3.36637068 | 4504.179 | 3.4391377 | 4506.29 | 3.36624455 | 4508.401 | 46.1936569 | 4510.73 | 41.788517 | 4512.782 | 26.9871354 | 4515.643 | 33.62853
288 | 3.26671457 | 4517.755 | 3.36568379 | 4519.866 | 3.43817639 | 4521.978 | 3.36544585 | 4524.09 | 46.222065 | 4526.412 | 41.7047234 | 4528.463 | 26.98722295 | 4531.326 | 33.74609
289 | 3.2660408 | 4533.438 | 3.36499953 | 4535.549 | 3.43721986 | 4537.66 | 3.36464357 | 4539.772 | 46.2199364 | 4542.099 | 41.73489 | 4544.149 | 26.98728815 | 4547.012 | 33.86368
290 | 3.26537681 | 4549.124 | 3.36431885 | 4551.235 | 3.43626261 | 4553.347 | 3.36384296 | 4555.458 | 46.293438 | 4557.782 | 41.8112984 | 4559.838 | 26.9874688 | 4562.698 | 33.98127
291 | 3.26484466 | 4564.809 | 3.36363006 | 4566.92 | 3.43530512 | 4569.031 | 3.36304235 | 4571.143 | 46.3026199 | 4573.466 | 41.7999191 | 4575.516 | 26.98732165 | 4578.377 | 34.09881
292 | 3.26430655 | 4580.489 | 3.36293864 | 4582.6 | 3.43433809 | 4584.712 | 3.36224484 | 4586.824 | 46.3185654 | 4589.151 | 41.8327332 | 4591.206 | 26.98672005 | 4594.068 | 34.21644
293 | 3.26362419 | 4596.18 | 3.36224842 | 4598.291 | 3.43337774 | 4600.403 | 3.36144757 | 4602.514 | 46.395092 | 4604.838 | 41.8348083 | 4606.894 | 26.9872658 | 4609.756 | 34.33404
294 | 3.26294136 | 4611.868 | 3.36156011 | 4613.981 | 3.43241572 | 4616.092 | 3.36065006 | 4618.205 | 46.3450966 | 4620.527 | 41.8938637 | 4622.582 | 26.9872006 | 4625.442 | 34.45163
295 | 3.262254 | 4627.554 | 3.36086869 | 4629.666 | 3.4314537 | 4631.777 | 3.35984421 | 4633.888 | 46.3958588 | 4636.212 | 41.9125137 | 4638.262 | 26.9870609 | 4641.124 | 34.56919
296 | 3.26173711 | 4643.236 | 3.36017776 | 4645.347 | 3.43049049 | 4647.458 | 3.35904741 | 4649.569 | 46.5097809 | 4651.893 | 41.9997711 | 4653.948 | 26.98727695 | 4656.81 | 34.68678
297 | 3.26108432 | 4658.922 | 3.35948515 | 4661.033 | 3.42952514 | 4663.145 | 3.35824299 | 4665.256 | 46.5401955 | 4667.582 | 41.9743652 | 4669.637 | 26.9872304 | 4672.499 | 34.80439
298 | 3.2604928 | 4674.611 | 3.35879254 | 4676.723 | 3.42855787 | 4678.834 | 3.35744262 | 4680.946 | 46.5972748 | 4683.273 | 42.1036224 | 4685.328 | 26.9873142 | 4688.188 | 34.922
299 | 3.25967288 | 4690.3 | 3.35810041 | 4692.411 | 3.42758775 | 4694.522 | 3.35664535 | 4696.633 | 46.6663895 | 4698.956 | 42.0753098 | 4701.01 | 26.9875042 | 4703.871 | 35.03957
300 | 3.25853133 | 4705.983 | 3.35740924 | 4708.094 | 3.42661595 | 4710.205 | 3.35584211 | 4712.317 | 46.6721878 | 4714.639 | 42.0663795 | 4716.694 | 26.9874204 | 4719.557 | 35.15716
301 | 3.25739813 | 4721.668 | 3.35671902 | 4723.78 | 3.4256475 | 4725.892 | 3.35504532 | 4728.003 | 46.635952 | 4730.333 | 42.0856781 | 4732.382 | 26.987046 | 4735.245 | 35.27476
302 | 3.25660825 | 4737.357 | 3.35602641 | 4739.469 | 3.42467833 | 4741.58 | 3.3542459 | 4743.691 | 46.6770897 | 4746.019 | 42.1130562 | 4748.073 | 26.9869864 | 4750.935 | 35.39238
303 | 3.25612783 | 4753.047 | 3.35533285 | 4755.158 | 3.42370486 | 4757.269 | 3.3534534 | 4759.38 | 46.6837578 | 4761.703 | 42.1712265 | 4763.754 | 26.9871112 | 4766.615 | 35.50993
304 | 3.25542212 | 4768.727 | 3.35464334 | 4770.839 | 3.42273855 | 4772.95 | 3.35266209 | 4775.061 | 46.7674561 | 4777.385 | 42.1503258 | 4779.435 | 26.9868169 | 4782.296 | 35.62748
305 | 3.25426698 | 4784.408 | 3.35394502 | 4786.521 | 3.42176366 | 4788.632 | 3.35185623 | 4790.744 | 46.8053169 | 4793.071 | 42.1715584 | 4795.125 | 26.98730865 | 4797.987 | 35.7451
306 | 3.25357461 | 4800.099 | 3.3532424 | 4802.211 | 3.42079186 | 4804.322 | 3.35105515 | 4806.433 | 46.8128471 | 4808.761 | 42.1344337 | 4810.816 | 26.98709255 | 4813.678 | 35.86273
307 | 3.25284243 | 4815.79 | 3.35254192 | 4817.901 | 3.41981983 | 4820.012 | 3.35025811 | 4822.124 | 46.8111115 | 4824.447 | 42.1859474 | 4826.502 | 26.9871503 | 4829.362 | 35.9803
308 | 3.25223684 | 4831.474 | 3.35184169 | 4833.586 | 3.41884589 | 4835.697 | 3.34946251 | 4837.808 | 46.8803101 | 4840.131 | 42.2123375 | 4842.187 | 26.9869752 | 4845.047 | 36.09788
309 | 3.25125194 | 4847.158 | 3.3511405 | 4849.269 | 3.41787004 | 4851.38 | 3.34865665 | 4853.491 | 46.8928528 | 4855.818 | 42.1728363 | 4857.873 | 26.9873515 | 4860.735 | 36.21549
310 | 3.25047612 | 4862.847 | 3.35043097 | 4864.959 | 3.41689229 | 4867.071 | 3.347857 | 4869.182 | 46.9281998 | 4871.511 | 42.2734489 | 4873.565 | 26.9874744 | 4876.427 | 36.33312
311 | 3.24977732 | 4878.539 | 3.34972382 | 4880.65 | 3.41590977 | 4882.762 | 3.3470552 | 4884.874 | 46.9378815 | 4887.203 | 42.2739067 | 4889.257 | 26.98712235 | 4892.118 | 36.45075
312 | 3.24903083 | 4894.23 | 3.34901714 | 4896.341 | 3.41492677 | 4898.452 | 3.34625411 | 4900.564 | 46.9906807 | 4902.889 | 42.2822189 | 4904.939 | 26.98730305 | 4907.801 | 36.56832
313 | 3.24827862 | 4909.913 | 3.34830689 | 4912.025 | 3.41394615 | 4914.137 | 3.34544611 | 4916.249 | 46.9438553 | 4918.571 | 42.2848663 | 4920.627 | 26.9871168 | 4923.489 | 36.68592
314 | 3.24761963 | 4925.601 | 3.34759068 | 4927.712 | 3.41295791 | 4929.824 | 3.34463811 | 4931.935 | 47.0345116 | 4934.257 | 42.3122025 | 4936.308 | 26.98726765 | 4939.171 | 36.80348
315 | 3.24687123 | 4941.283 | 3.34687495 | 4943.394 | 3.41197109 | 4945.505 | 3.34383345 | 4947.617 | 47.0942001 | 4949.94 | 42.4133072 | 4951.99 | 26.9872751 | 4954.851 | 36.92103
316 | 3.24605393 | 4956.963 | 3.34615755 | 4959.075 | 3.41097689 | 4961.186 | 3.34302258 | 4963.297 | 47.1337662 | 4965.62 | 42.3908691 | 4967.671 | 26.98757685 | 4970.532 | 37.03858
317 | 3.24533653 | 4972.644 | 3.34543705 | 4974.755 | 3.40998149 | 4976.867 | 3.34221721 | 4978.979 | 47.1609764 | 4981.307 | 42.4762688 | 4983.36 | 26.9877687 | 4986.222 | 37.1562
318 | 3.24464393 | 4988.334 | 3.34471059 | 4990.446 | 3.40898824 | 4992.558 | 3.34140444 | 4994.669 | 47.1606979 | 4996.993 | 42.4209023 | 4999.047 | 26.98781715 | 5001.909 | 37.2738
319 | 3.24389386 | 5004.021 | 3.34398699 | 5006.133 | 3.40798831 | 5008.245 | 3.34059501 | 5010.356 | 47.2184029 | 5012.682 | 42.5645638 | 5014.732 | 26.9872807 | 5017.593 | 37.39138
320 | 3.2431426 | 5019.705 | 3.34326363 | 5021.816 | 3.40698743 | 5023.928 | 3.33978033 | 5026.039 | 47.2722435 | 5028.362 | 42.5435371 | 5030.414 | 26.9870907 | 5033.276 | 37.50894
321 | 3.24236035 | 5035.387 | 3.3425343 | 5037.498 | 3.40598249 | 5039.61 | 3.33896637 | 5041.721 | 47.3181801 | 5044.049 | 42.6035423 | 5046.104 | 26.9872155 | 5048.967 | 37.62657
322 | 3.24163985 | 5051.079 | 3.34180188 | 5053.191 | 3.40497351 | 5055.303 | 3.33814454 | 5057.415 | 47.3097305 | 5059.742 | 42.6537018 | 5061.792 | 26.98732355 | 5064.654 | 37.74417
323 | 3.24076772 | 5066.767 | 3.34106755 | 5068.878 | 3.40395832 | 5070.989 | 3.33732271 | 5073.1 | 47.3932419 | 5075.43 | 42.7640915 | 5077.485 | 26.98738315 | 5080.346 | 37.8618
324 | 3.2399447 | 5082.458 | 3.34033227 | 5084.569 | 3.402951 | 5086.681 | 3.33650398 | 5088.792 | 47.3933563 | 5091.121 | 42.6911888 | 5093.176 | 26.9874148 | 5096.036 | 37.97942
325 | 3.2391243 | 5098.148 | 3.33959627 | 5100.259 | 3.40193868 | 5102.37 | 3.33568525 | 5104.481 | 47.4741325 | 5106.805 | 42.7165298 | 5108.859 | 26.98764765 | 5111.719 | 38.09699
326 | 3.23812222 | 5113.831 | 3.33885098 | 5115.942 | 3.40092015 | 5118.054 | 3.3348577 | 5120.167 | 47.4647865 | 5122.489 | 42.7717628 | 5124.544 | 26.9874651 | 5127.407 | 38.2146
327 | 3.23748279 | 5129.519 | 3.33811021 | 5131.631 | 3.39990306 | 5133.743 | 3.33403111 | 5135.854 | 47.4683304 | 5138.182 | 42.837429 | 5140.236 | 26.9875843 | 5143.098 | 38.33222
328 | 3.2364738 | 5145.21 | 3.33735895 | 5147.321 | 3.39887714 | 5149.432 | 3.33320594 | 5151.544 | 47.4366608 | 5153.868 | 42.8156128 | 5155.924 | 26.98730305 | 5158.785 | 38.44982
329 | 3.23578978 | 5160.897 | 3.33661294 | 5163.009 | 3.39785671 | 5165.12 | 3.33237934 | 5167.231 | 47.5952377 | 5169.555 | 42.837616 | 5171.61 | 26.9869659 | 5174.472 | 38.56742
330 | 3.23505282 | 5176.583 | 3.33585858 | 5178.695 | 3.39682627 | 5180.807 | 3.33154821 | 5182.918 | 47.6127129 | 5185.245 | 42.837532 | 5187.3 | 26.98746135 | 5190.162 | 38.68504
331 | 3.23432875 | 5192.273 | 3.33510828 | 5194.385 | 3.39579725 | 5196.497 | 3.33071589 | 5198.609 | 47.6553078 | 5200.932 | 42.8624496 | 5202.987 | 26.98699755 | 5205.849 | 38.80263
332 | 3.23335838 | 5207.961 | 3.33434772 | 5210.072 | 3.39475989 | 5212.184 | 3.32987595 | 5214.296 | 47.6932259 | 5216.619 | 42.8778458 | 5218.67 | 26.98731235 | 5221.531 | 38.92019
333 | 3.2325418 | 5223.644 | 3.33359051 | 5225.755 | 3.39372849 | 5227.867 | 3.32904696 | 5229.979 | 47.7232475 | 5232.303 | 42.9372559 | 5234.353 | 26.9872993 | 5237.214 | 39.03776
334 | 3.23173046 | 5239.326 | 3.33283257 | 5241.437 | 3.39268923 | 5243.549 | 3.32820678 | 5245.66 | 47.7190742 | 5247.982 | 43.1289749 | 5250.037 | 26.98750235 | 5252.899 | 39.15534
335 | 3.23079515 | 5255.011 | 3.33206892 | 5257.123 | 3.39165282 | 5259.234 | 3.3273685 | 5261.345 | 47.7493439 | 5263.673 | 43.1072693 | 5265.727 | 26.98774265 | 5268.589 | 39.27296
336 | 3.23019075 | 5270.701 | 3.3313067 | 5272.813 | 3.39060545 | 5274.925 | 3.3265233 | 5277.036 | 47.8067932 | 5279.359 | 43.0893021 | 5281.409 | 26.98766815 | 5284.27 | 39.39052
337 | 3.22933245 | 5286.382 | 3.3305366 | 5288.493 | 3.38956046 | 5290.604 | 3.32567859 | 5292.715 | 47.86689 | 5295.038 | 43.1522598 | 5297.094 | 26.98762715 | 5299.955 | 39.5081
338 | 3.2286129 | 5302.067 | 3.32976794 | 5304.179 | 3.38850927 | 5306.291 | 3.32483959 | 5308.402 | 47.8196335 | 5310.726 | 43.2297249 | 5312.779 | 26.98716335 | 5315.641 | 39.62569
339 | 3.22783351 | 5317.753 | 3.32899284 | 5319.864 | 3.3874588 | 5321.975 | 3.32399654 | 5324.087 | 47.9226418 | 5326.416 | 43.2581787 | 5328.466 | 26.987426 | 5331.329 | 39.7433
340 | 3.22696853 | 5333.441 | 3.32821941 | 5335.553 | 3.38640356 | 5337.664 | 3.3231492 | 5339.776 | 47.9224472 | 5342.099 | 43.1955376 | 5344.154 | 26.9878395 | 5347.015 | 39.86089
341 | 3.22610593 | 5349.127 | 3.32744241 | 5351.238 | 3.38534641 | 5353.349 | 3.32229996 | 5355.461 | 47.9099083 | 5357.784 | 43.1757317 | 5359.837 | 26.98726395 | 5362.698 | 39.97845
342 | 3.22525907 | 5364.81 | 3.32666135 | 5366.921 | 3.38428473 | 5369.032 | 3.32144761 | 5371.144 | 47.978035 | 5373.468 | 43.2232094 | 5375.523 | 26.98751165 | 5378.384 | 40.09605
343 | 3.22440553 | 5380.497 | 3.32588077 | 5382.608 | 3.38322234 | 5384.719 | 3.32059097 | 5386.831 | 48.0626945 | 5389.158 | 43.2768364 | 5391.208 | 26.98701435 | 5394.071 | 40.21364
344 | 3.22361207 | 5396.183 | 3.32509851 | 5398.295 | 3.38215923 | 5400.406 | 3.31972957 | 5402.517 | 48.0659752 | 5404.846 | 43.3311501 | 5406.9 | 26.9872062 | 5409.76 | 40.33125
345 | 3.22279263 | 5411.872 | 3.32430887 | 5413.983 | 3.38109636 | 5416.095 | 3.31887078 | 5418.206 | 48.1477318 | 5420.531 | 43.3458405 | 5422.581 | 26.98719315 | 5425.442 | 40.44881
346 | 3.2220335 | 5427.554 | 3.32351804 | 5429.665 | 3.38002133 | 5431.777 | 3.3180058 | 5433.888 | 48.1406517 | 5436.212 | 43.4319992 | 5438.262 | 26.9870423 | 5441.125 | 40.56638
347 | 3.22129083 | 5443.237 | 3.32272053 | 5445.349 | 3.37894821 | 5447.46 | 3.31714153 | 5449.571 | 48.2060432 | 5451.9 | 43.4505577 | 5453.95 | 26.98726395 | 5456.813 | 40.68398
348 | 3.22054291 | 5458.925 | 3.32192469 | 5461.037 | 3.37787104 | 5463.149 | 3.31626987 | 5465.261 | 48.2926598 | 5467.583 | 43.458252 | 5469.638 | 26.98684855 | 5472.501 | 40.80159
349 | 3.21989894 | 5474.612 | 3.32112479 | 5476.723 | 3.37678909 | 5478.835 | 3.31539845 | 5480.946 | 48.2759857 | 5483.269 | 43.5511818 | 5485.319 | 26.9869715 | 5488.18 | 40.91912
350 | 3.21882844 | 5490.291 | 3.32032895 | 5492.403 | 3.37570977 | 5494.514 | 3.31452703 | 5496.625 | 48.3389854 | 5498.949 | 43.5974503 | 5501 | 26.9869659 | 5503.861 | 41.03667
351 | 3.21805453 | 5505.973 | 3.31953192 | 5508.085 | 3.3746264 | 5510.196 | 3.31365323 | 5512.308 | 48.3424797 | 5514.637 | 43.7029076 | 5516.691 | 26.986707 | 5519.553 | 41.1543
352 | 3.21724796 | 5521.665 | 3.31872749 | 5523.776 | 3.37353587 | 5525.887 | 3.31277704 | 5527.999 | 48.4061127 | 5530.321 | 43.7794456 | 5532.377 | 26.98706835 | 5535.239 | 41.27189
353 | 3.21628046 | 5537.351 | 3.31792021 | 5539.462 | 3.37244821 | 5541.573 | 3.31190133 | 5543.684 | 48.3489952 | 5546.008 | 43.7955437 | 5548.059 | 26.98693795 | 5550.92 | 41.38944
354 | 3.21610951 | 5553.031 | 3.31711316 | 5555.143 | 3.37135887 | 5557.254 | 3.31101584 | 5559.365 | 48.3885422 | 5561.689 | 43.7484779 | 5563.74 | 26.9869752 | 5566.601 | 41.50699
355 | 3.21559405 | 5568.713 | 3.31630516 | 5570.825 | 3.37026763 | 5572.936 | 3.31014013 | 5575.048 | 48.4549103 | 5577.376 | 43.6759109 | 5579.426 | 26.9871764 | 5582.289 | 41.6246
356 | 3.21484089 | 5584.401 | 3.31549764 | 5586.512 | 3.36916709 | 5588.624 | 3.30925465 | 5590.736 | 48.4745026 | 5593.066 | 43.8265495 | 5595.119 | 26.9871261 | 5597.982 | 41.74224
357 | 3.21387649 | 5600.094 | 3.31468749 | 5602.206 | 3.36806631 | 5604.318 | 3.30837035 | 5606.431 | 48.4984818 | 5608.758 | 43.9039307 | 5610.808 | 26.98717265 | 5613.669 | 41.85984
358 | 3.21294832 | 5615.781 | 3.31387615 | 5617.893 | 3.36696053 | 5620.005 | 3.30748129 | 5622.116 | 48.5968857 | 5624.445 | 43.9549522 | 5626.494 | 26.9866828 | 5629.356 | 41.97743
359 | 3.21193862 | 5631.468 | 3.31306171 | 5633.579 | 3.3658545 | 5635.69 | 3.30659699 | 5637.801 | 48.5787125 | 5640.128 | 44.0272293 | 5642.181 | 26.9870963 | 5645.043 | 42.09503
360 | 3.21113086 | 5647.155 | 3.31223965 | 5649.266 | 3.3647418 | 5651.378 | 3.30571175 | 5653.49 | 48.7066116 | 5655.812 | 43.9569855 | 5657.867 | 26.9871857 | 5660.729 | 42.21262
361 | 3.21024013 | 5662.841 | 3.3114264 | 5664.952 | 3.36363053 | 5667.064 | 3.30482578 | 5669.175 | 48.6971283 | 5671.498 | 44.0461426 | 5673.548 | 26.98749305 | 5676.409 | 42.33016
362 | 3.20946002 | 5678.52 | 3.31060481 | 5680.632 | 3.3625226 | 5682.745 | 3.30393577 | 5684.856 | 48.7498932 | 5687.18 | 44.0702553 | 5689.23 | 26.9867815 | 5692.092 | 42.44773
363 | 3.20855665 | 5694.204 | 3.30978203 | 5696.316 | 3.36140871 | 5698.428 | 3.30304694 | 5700.539 | 48.7981377 | 5702.866 | 44.0445709 | 5704.918 | 26.9872546 | 5707.78 | 42.56533
364 | 3.20761847 | 5709.892 | 3.30895805 | 5712.004 | 3.36028457 | 5714.116 | 3.30215716 | 5716.227 | 48.8436508 | 5718.555 | 44.0831757 | 5720.609 | 26.98710745 | 5723.471 | 42.68296
365 | 3.20671797 | 5725.583 | 3.30812669 | 5727.694 | 3.35916686 | 5729.806 | 3.30126357 | 5731.919 | 48.8450317 | 5734.241 | 44.1138535 | 5736.297 | 26.98702365 | 5739.157 | 42.80055
366 | 3.20580721 | 5741.269 | 3.307302 | 5743.38 | 3.3580482 | 5745.491 | 3.30037403 | 5747.602 | 48.8718376 | 5749.926 | 44.1046143 | 5751.981 | 26.9871056 | 5754.842 | 42.91813
367 | 3.20499277 | 5756.954 | 3.30647087 | 5759.065 | 3.35692406 | 5761.176 | 3.29947972 | 5763.287 | 48.8985939 | 5765.61 | 44.131115 | 5767.665 | 26.987236 | 5770.528 | 43.03572
368 | 3.20401788 | 5772.64 | 3.30563617 | 5774.751 | 3.35579467 | 5776.862 | 3.29858398 | 5778.974 | 48.9281425 | 5781.301 | 44.1846008 | 5783.357 | 26.98721735 | 5786.219 | 43.15334
369 | 3.20304155 | 5788.331 | 3.30480123 | 5790.442 | 3.35466385 | 5792.553 | 3.29768562 | 5794.664 | 48.9811096 | 5796.987 | 44.2032318 | 5799.041 | 26.98715215 | 5801.901 | 43.2709
370 | 3.20211053 | 5804.013 | 3.30396342 | 5806.124 | 3.35353708 | 5808.236 | 3.29678726 | 5810.348 | 48.9695511 | 5812.672 | 44.2695122 | 5814.723 | 26.9871317 | 5817.586 | 43.38848
371 | 3.19987178 | 5819.697 | 3.30312562 | 5821.808 | 3.35240436 | 5823.919 | 3.29588628 | 5826.031 | 49.0458679 | 5828.355 | 44.2411003 | 5830.406 | 26.98680945 | 5833.267 | 43.50603
372 | 3.19877315 | 5835.379 | 3.30228877 | 5837.491 | 3.35126638 | 5839.602 | 3.29498148 | 5841.714 | 49.2041206 | 5844.043 | 44.3751755 | 5846.097 | 26.9873701 | 5848.96 | 43.62368
373 | 3.19777465 | 5851.071 | 3.30144405 | 5853.183 | 3.35012722 | 5855.294 | 3.29407883 | 5857.405 | 49.2328606 | 5859.73 | 44.3416519 | 5861.785 | 26.98745205 | 5864.646 | 43.74127
374 | 3.19691896 | 5866.757 | 3.30059886 | 5868.869 | 3.34898281 | 5870.98 | 3.29316902 | 5873.092 | 49.1762505 | 5875.415 | 44.3859291 | 5877.465 | 26.98707765 | 5880.326 | 43.85881
375 | 3.19603419 | 5882.437 | 3.29975438 | 5884.548 | 3.34784412 | 5886.66 | 3.29225969 | 5888.772 | 49.2973061 | 5891.095 | 44.5241852 | 5893.146 | 26.9869771 | 5896.006 | 43.97635
376 | 3.19506717 | 5898.118 | 3.29890656 | 5900.23 | 3.34670281 | 5902.342 | 3.29134631 | 5904.453 | 49.2810822 | 5906.782 | 44.6161499 | 5908.837 | 26.9871857 | 5911.699 | 44.094
377 | 3.1940546 | 5913.811 | 3.29806089 | 5915.922 | 3.34555292 | 5918.033 | 3.29043388 | 5920.144 | 49.4051208 | 5922.473 | 44.6209068 | 5924.527 | 26.9873347 | 5927.389 | 44.21161
378 | 3.19306445 | 5929.501 | 3.29721093 | 5931.613 | 3.34440613 | 5933.724 | 3.28951621 | 5935.836 | 49.3991127 | 5938.159 | 44.5851402 | 5940.209 | 26.98732725 | 5943.071 | 44.32917
379 | 3.19217038 | 5945.183 | 3.29636669 | 5947.295 | 3.34325552 | 5949.406 | 3.28860164 | 5951.517 | 49.4586945 | 5953.84 | 44.5747108 | 5955.894 | 26.98752845 | 5958.754 | 44.44674
380 | 3.19132233 | 5960.865 | 3.29551697 | 5962.977 | 3.34210896 | 5965.089 | 3.28768969 | 5967.201 | 49.462677 | 5969.525 | 44.6790581 | 5971.579 | 26.9871298 | 5974.442 | 44.56435
381 | 3.19026756 | 5976.554 | 3.29466534 | 5978.666 | 3.3409574 | 5980.778 | 3.28677201 | 5982.89 | 49.5242767 | 5985.217 | 44.6471062 | 5987.27 | 26.9875638 | 5990.133 | 44.68197
382 | 3.18937755 | 5992.245 | 3.29381394 | 5994.357 | 3.33979893 | 5996.468 | 3.28585076 | 5998.579 | 49.5841484 | 6000.903 | 44.7385216 | 6002.953 | 26.98726395 | 6005.816 | 44.79954
383 | 3.18846607 | 6007.927 | 3.29296088 | 6010.038 | 3.33864546 | 6012.149 | 3.28493905 | 6014.26 | 49.5746078 | 6016.583 | 44.8005066 | 6018.635 | 26.98733845 | 6021.496 | 44.91709
384 | 3.18712831 | 6023.608 | 3.29210472 | 6025.719 | 3.33748817 | 6027.83 | 3.28402591 | 6029.941 | 49.6309586 | 6032.263 | 44.824646 | 6034.318 | 26.9870274 | 6037.18 | 45.03466
385 | 3.18609691 | 6039.292 | 3.29124975 | 6041.404 | 3.33632588 | 6043.516 | 3.2831111 | 6045.628 | 49.6894112 | 6047.955 | 44.8685989 | 6050.004 | 26.9876458 | 6052.867 | 45.15226
386 | 3.18516588 | 6054.979 | 3.29039311 | 6057.092 | 3.33516502 | 6059.203 | 3.28219414 | 6061.314 | 49.6828346 | 6063.642 | 44.8910255 | 6065.692 | 26.98717825 | 6068.553 | 45.26985
387 | 3.1841476 | 6070.665 | 3.28953266 | 6072.776 | 3.33399582 | 6074.888 | 3.28127623 | 6076.999 | 49.7612495 | 6079.323 | 44.8931618 | 6081.374 | 26.98717265 | 6084.235 | 45.38741
388 | 3.1832366 | 6086.347 | 3.28867054 | 6088.458 | 3.33282733 | 6090.569 | 3.28035688 | 6092.68 | 49.8168449 | 6095.009 | 44.854393 | 6097.062 | 26.9869603 | 6099.925 | 45.50503
389 | 3.18225765 | 6102.037 | 3.28780317 | 6104.148 | 3.33165503 | 6106.259 | 3.2794354 | 6108.371 | 49.832859 | 6110.698 | 44.8927231 | 6112.753 | 26.9870721 | 6115.616 | 45.62265
390 | 3.1812768 | 6117.728 | 3.2869401 | 6119.84 | 3.33048391 | 6121.952 | 3.27851534 | 6124.064 | 49.8757133 | 6126.392 | 44.9403839 | 6128.442 | 26.9872993 | 6131.304 | 45.74026
391 | 3.18017435 | 6133.416 | 3.28607488 | 6135.527 | 3.32930827 | 6137.639 | 3.27759504 | 6139.751 | 49.9474792 | 6142.08 | 45.0503426 | 6144.13 | 26.98751165 | 6146.991 | 45.85785
392 | 3.1792624 | 6149.102 | 3.28520584 | 6151.214 | 3.32813025 | 6153.326 | 3.27667546 | 6155.438 | 49.9440994 | 6157.765 | 44.9681358 | 6159.815 | 26.98726395 | 6162.677 | 45.97544
393 | 3.1782515 | 6164.789 | 3.284343 | 6166.901 | 3.3269558 | 6169.012 | 3.27575302 | 6171.124 | 49.966774 | 6173.453 | 45.053688 | 6175.509 | 26.9873515 | 6178.371 | 46.09309
394 | 3.17731905 | 6180.483 | 3.2834723 | 6182.594 | 3.3257792 | 6184.706 | 3.2748282 | 6186.818 | 50.0581665 | 6189.145 | 45.071907 | 6191.194 | 26.9870255 | 6194.056 | 46.21067
395 | 3.17643213 | 6196.168 | 3.28260374 | 6198.279 | 3.32459855 | 6200.39 | 3.27390671 | 6202.502 | 50.0494537 | 6204.828 | 45.151329 | 6206.878 | 26.987182 | 6209.74 | 46.32825
396 | 3.1754899 | 6211.852 | 3.28173685 | 6213.963 | 3.3234117 | 6216.074 | 3.27298498 | 6218.186 | 50.1165504 | 6220.509 | 45.1673431 | 6222.559 | 26.9873459 | 6225.42 | 46.44579
397 | 3.17456436 | 6227.532 | 3.28086185 | 6229.643 | 3.3222208 | 6231.755 | 3.27205563 | 6233.866 | 50.1480675 | 6236.192 | 45.1453552 | 6238.247 | 26.9874707 | 6241.109 | 46.56341
398 | 3.17340136 | 6243.221 | 3.27998757 | 6245.333 | 3.32103682 | 6247.445 | 3.27113032 | 6249.557 | 50.0665588 | 6251.884 | 45.1769676 | 6253.937 | 26.9873552 | 6256.799 | 46.68103
399 | 3.17239285 | 6258.911 | 3.27911639 | 6261.023 | 3.31984401 | 6263.135 | 3.27020502 | 6265.246 | 50.1836777 | 6267.569 | 45.100666 | 6269.625 | 26.98722295 | 6272.485 | 46.79862
400 | 3.17147803 | 6274.597 | 3.27824116 | 6276.708 | 3.31865644 | 6278.819 | 3.26928115 | 6280.93 | 50.2320709 | 6283.254 | 45.2327957 | 6285.305 | 26.98713915 | 6288.166 | 46.91617
401 | 3.17066216 | 6290.278 | 3.27736545 | 6292.389 | 3.31745744 | 6294.501 | 3.26835299 | 6296.612 | 50.2845917 | 6298.939 | 45.2126694 | 6300.992 | 26.98729375 | 6303.854 | 47.03377
402 | 3.16964436 | 6305.966 | 3.27648973 | 6308.077 | 3.31626272 | 6310.189 | 3.26743054 | 6312.301 | 50.3328171 | 6314.623 | 45.2448692 | 6316.678 | 26.98767745 | 6319.541 | 47.15137
403 | 3.16874957 | 6321.653 | 3.27560806 | 6323.764 | 3.315063 | 6325.876 | 3.26650023 | 6327.987 | 50.3643112 | 6330.315 | 45.3196182 | 6332.365 | 26.9875303 | 6335.226 | 47.26895
404 | 3.16782403 | 6337.337 | 3.27472615 | 6339.449 | 3.31386137 | 6341.56 | 3.26556587 | 6343.671 | 50.3157997 | 6345.995 | 45.3684425 | 6348.051 | 26.98745205 | 6350.912 | 47.38654
405 | 3.16632724 | 6353.023 | 3.273844 | 6355.134 | 3.31266499 | 6357.245 | 3.2646296 | 6359.357 | 50.3333054 | 6361.683 | 45.3520126 | 6363.738 | 26.98795495 | 6366.6 | 47.50415
406 | 3.16532516 | 6368.712 | 3.27294946 | 6370.824 | 3.31145453 | 6372.935 | 3.26367974 | 6375.046 | 50.4429512 | 6377.37 | 45.4133263 | 6379.425 | 26.9874651 | 6382.287 | 47.62175
407 | 3.16441321 | 6384.399 | 3.27205968 | 6386.51 | 3.31025267 | 6388.622 | 3.2627461 | 6390.733 | 50.4538345 | 6393.057 | 45.4270744 | 6395.107 | 26.98782275 | 6397.968 | 47.7393
408 | 3.1636169 | 6400.08 | 3.27116632 | 6402.191 | 3.30905104 | 6404.303 | 3.26179743 | 6406.414 | 50.4990578 | 6408.737 | 45.3387527 | 6410.787 | 26.9877352 | 6413.648 | 47.85685
409 | 3.16264009 | 6415.759 | 3.27027178 | 6417.87 | 3.30784416 | 6419.981 | 3.26085615 | 6422.093 | 50.6085739 | 6424.42 | 45.4483528 | 6426.473 | 26.9875303 | 6429.335 | 47.97445
410 | 3.1617713 | 6431.447 | 3.2693758 | 6433.56 | 3.3066318 | 6435.671 | 3.25990963 | 6437.782 | 50.6152115 | 6440.11 | 45.4409256 | 6442.164 | 26.9876104 | 6445.027 | 48.09208
411 | 3.16049576 | 6447.139 | 3.26847315 | 6449.25 | 3.30541849 | 6451.362 | 3.25896788 | 6453.474 | 50.6773834 | 6455.801 | 45.5251427 | 6457.851 | 26.98746695 | 6460.712 | 48.20967
412 | 3.15946603 | 6462.824 | 3.2675736 | 6464.935 | 3.30420327 | 6467.046 | 3.25801206 | 6469.158 | 50.7425575 | 6471.481 | 45.5167465 | 6473.532 | 26.98827905 | 6476.393 | 48.32722
413 | 3.1586957 | 6478.506 | 3.26668 | 6480.617 | 3.30298877 | 6482.728 | 3.25706244 | 6484.839 | 50.7939568 | 6487.163 | 45.6260872 | 6489.218 | 26.98814685 | 6492.08 | 48.44483
414 | 3.15775704 | 6494.193 | 3.26578093 | 6496.304 | 3.30177307 | 6498.415 | 3.25611472 | 6500.526 | 50.8367653 | 6502.853 | 45.5291252 | 6504.906 | 26.98781715 | 6507.769 | 48.56244
415 | 3.1565733 | 6509.882 | 3.26488519 | 6511.993 | 3.30055785 | 6514.104 | 3.2551682 | 6516.217 | 50.8449287 | 6518.544 | 45.6545067 | 6520.598 | 26.98785255 | 6523.458 | 48.68005
416 | 3.15564704 | 6525.57 | 3.26398969 | 6527.681 | 3.29934478 | 6529.792 | 3.25422263 | 6531.904 | 50.83675 | 6534.227 | 45.7310371 | 6536.277 | 26.9880295 | 6539.138 | 48.7976
417 | 3.15452814 | 6541.25 | 3.2630918 | 6543.361 | 3.29813075 | 6545.472 | 3.25327754 | 6547.584 | 50.8728065 | 6549.907 | 45.6514206 | 6551.957 | 26.9874446 | 6554.819 | 48.91515
418 | 3.15353584 | 6556.931 | 3.26219678 | 6559.043 | 3.29691029 | 6561.155 | 3.25232625 | 6563.266 | 50.8770866 | 6565.592 | 45.7443161 | 6567.644 | 26.9878935 | 6570.507 | 49.03276
419 | 3.15258288 | 6572.619 | 3.26129556 | 6574.73 | 3.29568791 | 6576.842 | 3.25137925 | 6578.953 | 50.9269524 | 6581.281 | 45.8331795 | 6583.336 | 26.9879084 | 6586.198 | 49.15039
420 | 3.15311217 | 6588.311 | 3.26039386 | 6590.423 | 3.29446149 | 6592.534 | 3.25042653 | 6594.646 | 50.973053 | 6596.969 | 45.7852364 | 6599.019 | 26.98757315 | 6601.88 | 49.26795
421 | 3.15345263 | 6603.992 | 3.2594943 | 6606.103 | 3.29324102 | 6608.214 | 3.24947762 | 6610.326 | 50.999279 | 6612.649 | 45.8257332 | 6614.699 | 26.98767 | 6617.56 | 49.3855
422 | 3.15552378 | 6619.671 | 3.25859118 | 6621.783 | 3.29201269 | 6623.895 | 3.24852347 | 6626.006 | 51.0797653 | 6628.328 | 45.8189011 | 6630.383 | 26.9877687 | 6633.244 | 49.50308
423 | 3.15492177 | 6635.356 | 3.25768685 | 6637.467 | 3.29078674 | 6639.58 | 3.24757886 | 6641.691 | 51.0817032 | 6644.019 | 45.8954506 | 6646.074 | 26.9879177 | 6648.936 | 49.62071
424 | 3.15420628 | 6651.048 | 3.25678706 | 6653.159 | 3.28955579 | 6655.27 | 3.24663186 | 6657.381 | 51.1059189 | 6659.705 | 45.9144707 | 6661.755 | 26.9874558 | 6664.616 | 49.73826
425 | 3.15381861 | 6666.727 | 3.25588536 | 6668.839 | 3.28832436 | 6670.951 | 3.24568319 | 6673.063 | 50.9730682 | 6675.386 | 45.9095001 | 6677.438 | 26.9876048 | 6680.298 | 49.85582
426 | 3.15329313 | 6682.41 | 3.25497746 | 6684.522 | 3.28709149 | 6686.633 | 3.24472952 | 6688.744 | 51.0738144 | 6691.071 | 45.9509888 | 6693.121 | 26.9878693 | 6695.985 | 49.97342
427 | 3.15258503 | 6698.097 | 3.25406957 | 6700.208 | 3.28585505 | 6702.319 | 3.24377775 | 6704.431 | 51.1477432 | 6706.758 | 46.0534325 | 6708.811 | 26.9875303 | 6711.673 | 50.09102
428 | 3.15156651 | 6713.785 | 3.25316048 | 6715.896 | 3.28462386 | 6718.008 | 3.24282503 | 6720.119 | 51.1230469 | 6722.443 | 45.8741913 | 6724.493 | 26.9877445 | 6727.354 | 50.20858
429 | 3.15067005 | 6729.466 | 3.25225163 | 6731.577 | 3.28338218 | 6733.688 | 3.24186921 | 6735.799 | 51.1201897 | 6738.122 | 46.1701012 | 6740.172 | 26.9878246 | 6743.033 | 50.32612
430 | 3.1499629 | 6745.144 | 3.25133967 | 6747.256 | 3.28214169 | 6749.368 | 3.24091148 | 6751.48 | 51.2569046 | 6753.811 | 46.1678009 | 6755.861 | 26.98766625 | 6758.725 | 50.44375
431 | 3.14952111 | 6760.836 | 3.25042129 | 6762.948 | 3.28089905 | 6765.06 | 3.2399528 | 6767.171 | 51.2815437 | 6769.498 | 46.230793 | 6771.552 | 26.987534 | 6774.413 | 50.56136
432 | 3.14923143 | 6776.525 | 3.24950075 | 6778.636 | 3.27965045 | 6780.747 | 3.23899221 | 6782.859 | 51.3054161 | 6785.182 | 46.2111931 | 6787.232 | 26.9880295 | 6790.093 | 50.67891
433 | 3.14849591 | 6792.205 | 3.24858499 | 6794.317 | 3.27841043 | 6796.428 | 3.23803353 | 6798.54 | 51.3602448 | 6800.863 | 46.2908821 | 6802.914 | 26.98779105 | 6805.776 | 50.79648
434 | 3.14754915 | 6807.888 | 3.24767137 | 6809.999 | 3.27716804 | 6812.11 | 3.23707724 | 6814.221 | 51.3858261 | 6816.551 | 46.34729 | 6818.606 | 26.9880239 | 6821.468 | 50.91412
435 | 3.14693785 | 6823.58 | 3.24675322 | 6825.691 | 3.27591658 | 6827.803 | 3.23611712 | 6829.915 | 51.4109917 | 6832.244 | 46.2800484 | 6834.297 | 26.98776685 | 6837.159 | 51.03174
436 | 3.14622712 | 6839.271 | 3.24583697 | 6841.383 | 3.27466869 | 6843.495 | 3.23516083 | 6845.606 | 51.3504372 | 6847.928 | 46.4771843 | 6849.978 | 26.98829025 | 6852.839 | 51.14929
437 | 3.14531946 | 6854.95 | 3.24491906 | 6857.061 | 3.27342153 | 6859.172 | 3.23420596 | 6861.283 | 51.4379616 | 6863.606 | 46.5470581 | 6865.656 | 26.98805185 | 6868.517 | 51.26683
438 | 3.14450192 | 6870.629 | 3.2440033 | 6872.741 | 3.27217317 | 6874.852 | 3.23325372 | 6876.964 | 51.3459282 | 6879.288 | 46.5133553 | 6881.339 | 26.9884486 | 6884.202 | 51.38441
439 | 3.143543 | 6886.314 | 3.24308705 | 6888.425 | 3.2709198 | 6890.538 | 3.23230243 | 6892.649 | 51.3822746 | 6894.973 | 46.5495796 | 6897.027 | 26.9884635 | 6899.889 | 51.50202
440 | 3.14266872 | 6902.001 | 3.24216938 | 6904.112 | 3.26967049 | 6906.224 | 3.23135018 | 6908.337 | 51.5160446 | 6910.664 | 46.4804535 | 6912.719 | 26.98842435 | 6915.579 | 51.61964
441 | 3.14159465 | 6917.69 | 3.24125266 | 6919.802 | 3.26841736 | 6921.914 | 3.23040032 | 6924.025 | 51.4782524 | 6926.349 | 46.5595207 | 6928.399 | 26.98836475 | 6931.26 | 51.7372
442 | 3.14066362 | 6933.371 | 3.24033689 | 6935.482 | 3.26716876 | 6937.593 | 3.2294507 | 6939.704 | 51.5779495 | 6942.028 | 46.720665 | 6944.078 | 26.9883238 | 6946.939 | 51.85474
443 | 3.13958645 | 6949.051 | 3.23941851 | 6951.162 | 3.26592159 | 6953.274 | 3.22850108 | 6955.385 | 51.5692329 | 6957.711 | 46.7809448 | 6959.765 | 26.98852495 | 6962.628 | 51.97236
444 | 3.13860917 | 6964.74 | 3.2385087 | 6966.851 | 3.26467013 | 6968.962 | 3.22755265 | 6971.074 | 51.6368446 | 6973.402 | 46.7963295 | 6975.457 | 26.9886963 | 6978.319 | 52.08999
445 | 3.13782215 | 6980.431 | 3.23758721 | 6982.542 | 3.26341677 | 6984.653 | 3.22660661 | 6986.764 | 51.6907425 | 6989.088 | 46.7515793 | 6991.139 | 26.9886311 | 6994 | 52.20755
446 | 3.13687921 | 6996.112 | 3.2366724 | 6998.224 | 3.26217079 | 7000.335 | 3.22566342 | 7002.447 | 51.705513 | 7004.776 | 46.7847595 | 7006.826 | 26.9885473 | 7009.687 | 52.32515
447 | 3.13598895 | 7011.799 | 3.23575664 | 7013.91 | 3.26092029 | 7016.021 | 3.22471857 | 7018.133 | 51.7141151 | 7020.46 | 46.8405991 | 7022.51 | 26.98846535 | 7025.373 | 52.44274
448 | 3.13518977 | 7027.485 | 3.23485088 | 7029.597 | 3.25967741 | 7031.709 | 3.22378159 | 7033.82 | 51.7589111 | 7036.148 | 46.913578 | 7038.202 | 26.9889459 | 7041.064 | 52.56038
449 | 3.13445807 | 7043.176 | 3.23393703 | 7045.287 | 3.25842857 | 7047.398 | 3.2228446 | 7049.509 | 51.7925606 | 7051.833 | 46.9395866 | 7053.883 | 26.9887652 | 7056.744 | 52.67793
450 | 3.13367033 | 7058.856 | 3.23302364 | 7060.967 | 3.25718069 | 7063.079 | 3.22191072 | 7065.19 | 51.7793236 | 7067.513 | 46.7819977 | 7069.57 | 26.98903345 | 7072.431 | 52.79553
451 | 3.13274693 | 7074.543 | 3.23211646 | 7076.655 | 3.25593495 | 7078.767 | 3.2209785 | 7080.879 | 51.664299 | 7083.201 | 46.803051 | 7085.255 | 26.98899435 | 7088.117 | 52.91313
452 | 3.13197803 | 7090.229 | 3.23120356 | 7092.34 | 3.25468922 | 7094.452 | 3.2200439 | 7096.564 | 51.7448349 | 7098.892 | 46.7582092 | 7100.945 | 26.98879505 | 7103.809 | 53.03077
453 | 3.1309092 | 7105.92 | 3.23029423 | 7108.032 | 3.25343966 | 7110.144 | 3.21911263 | 7112.255 | 51.7402802 | 7114.579 | 46.7475433 | 7116.635 | 26.98888445 | 7119.496 | 53.14838
454 | 3.12984681 | 7121.608 | 3.229388 | 7123.719 | 3.25219464 | 7125.83 | 3.21818256 | 7127.941 | 51.713253 | 7130.265 | 46.9245834 | 7132.315 | 26.9888602 | 7135.176 | 53.26593
455 | 3.12879944 | 7137.288 | 3.22847843 | 7139.4 | 3.25094604 | 7141.511 | 3.21725416 | 7143.622 | 51.8639145 | 7145.951 | 46.8833046 | 7148.001 | 26.98850445 | 7150.864 | 53.38354
456 | 3.1278491 | 7152.977 | 3.22756577 | 7155.088 | 3.24969959 | 7157.199 | 3.21632409 | 7159.311 | 51.8389778 | 7161.641 | 46.8917618 | 7163.694 | 26.98879505 | 7166.556 | 53.50118
457 | 3.12702703 | 7168.668 | 3.22664976 | 7170.78 | 3.24845052 | 7172.891 | 3.21539402 | 7175.003 | 51.8728523 | 7177.325 | 46.8756561 | 7179.375 | 26.9888155 | 7182.236 | 53.61873
458 | 3.12577844 | 7184.348 | 3.22573447 | 7186.459 | 3.2472055 | 7188.57 | 3.21446514 | 7190.681 | 51.8816872 | 7193.004 | 46.9467278 | 7195.054 | 26.9890055 | 7197.915 | 53.73628
459 | 3.12451553 | 7200.027 | 3.22481871 | 7202.138 | 3.24595571 | 7204.249 | 3.21353197 | 7206.361 | 51.880806 | 7208.684 | 46.9697266 | 7210.738 | 26.9891601 | 7213.6 | 53.85387
460 | 3.12330842 | 7215.712 | 3.22389936 | 7217.824 | 3.24470592 | 7219.935 | 3.21260118 | 7222.047 | 51.8799438 | 7224.376 | 47.0200462 | 7226.431 | 26.98860875 | 7229.293 | 53.97151
461 | 3.12205625 | 7231.406 | 3.22297931 | 7233.517 | 3.24345255 | 7235.63 | 3.21167254 | 7237.741 | 51.9690475 | 7240.068 | 46.9040222 | 7242.118 | 26.98883975 | 7244.98 | 54.08912
462 | 3.12061286 | 7247.092 | 3.22206187 | 7249.204 | 3.24220061 | 7251.316 | 3.2107389 | 7253.427 | 51.9137001 | 7255.751 | 47.0110359 | 7257.801 | 26.9886665 | 7260.663 | 54.20669
463 | 3.11872673 | 7262.775 | 3.2211411 | 7264.886 | 3.24094033 | 7266.997 | 3.20980191 | 7269.108 | 52.0149612 | 7271.432 | 47.030899 | 7273.487 | 26.9886907 | 7276.349 | 54.32429
464 | 3.11706996 | 7278.461 | 3.22021246 | 7280.572 | 3.23968315 | 7282.684 | 3.20886493 | 7284.795 | 52.1273384 | 7287.121 | 47.0033913 | 7289.175 | 26.9885566 | 7292.037 | 54.4419
465 | 3.1155324 | 7294.149 | 3.21928883 | 7296.26 | 3.2384243 | 7298.372 | 3.20792198 | 7300.484 | 52.1520081 | 7302.806 | 46.9968834 | 7304.86 | 26.9885212 | 7307.723 | 54.55949
466 | 3.11390591 | 7309.835 | 3.21835756 | 7311.946 | 3.23715758 | 7314.057 | 3.20698047 | 7316.168 | 52.1566811 | 7318.492 | 46.9825516 | 7320.542 | 26.98874475 | 7323.403 | 54.67704
467 | 3.11144519 | 7325.515 | 3.21742654 | 7327.626 | 3.2358954 | 7329.737 | 3.20603752 | 7331.848 | 52.1143532 | 7334.172 | 47.0192909 | 7336.222 | 26.98892355 | 7339.084 | 54.7946
468 | 3.10754728 | 7341.196 | 3.21649051 | 7343.308 | 3.23462486 | 7345.419 | 3.20509219 | 7347.531 | 52.2079315 | 7349.853 | 47.0466118 | 7351.908 | 26.9886069 | 7354.769 | 54.91219
469 | 3.10551071 | 7356.881 | 3.21556282 | 7358.993 | 3.233356 | 7361.104 | 3.20414352 | 7363.216 | 52.2542114 | 7365.543 | 47.1390266 | 7367.596 | 26.98870005 | 7370.459 | 55.02982
470 | 3.10463381 | 7372.571 | 3.21462369 | 7374.683 | 3.23208642 | 7376.795 | 3.20318866 | 7378.906 | 52.3105431 | 7381.229 | 47.0790787 | 7383.279 | 26.9887652 | 7386.141 | 55.14738
471 | 3.10326576 | 7388.252 | 3.2136817 | 7390.363 | 3.23081636 | 7392.474 | 3.20223737 | 7394.586 | 52.3541451 | 7396.909 | 47.09972 | 7398.959 | 26.98848395 | 7401.82 | 55.26492
472 | 3.10212731 | 7403.932 | 3.21274066 | 7406.043 | 3.22954297 | 7408.155 | 3.20128393 | 7410.266 | 52.4007111 | 7412.592 | 47.1175613 | 7414.647 | 26.98894405 | 7417.509 | 55.38254
473 | 3.10075545 | 7419.621 | 3.21179771 | 7421.733 | 3.22825956 | 7423.845 | 3.20032287 | 7425.956 | 52.4414063 | 7428.282 | 47.205883 | 7430.335 | 26.9885678 | 7433.198 | 55.50016
474 | 3.09980822 | 7435.309 | 3.2108531 | 7437.421 | 3.22697949 | 7439.532 | 3.19936633 | 7441.643 | 52.4877968 | 7443.966 | 47.173954 | 7446.016 | 26.9885808 | 7448.878 | 55.61771
475 | 3.09908891 | 7450.99 | 3.20989633 | 7453.102 | 3.22569466 | 7455.214 | 3.19840145 | 7457.326 | 52.5407524 | 7459.649 | 47.2047234 | 7461.699 | 26.9885529 | 7464.56 | 55.73528
476 | 3.09798646 | 7466.672 | 3.20894742 | 7468.783 | 3.2244153 | 7470.894 | 3.19744182 | 7473.005 | 52.5811081 | 7475.332 | 47.192791 | 7477.387 | 26.98870375 | 7480.249 | 55.85289
477 | 3.09710717 | 7482.362 | 3.20799112 | 7484.473 | 3.22312737 | 7486.585 | 3.19647002 | 7488.696 | 52.5794296 | 7491.023 | 47.1734581 | 7493.077 | 26.9888956 | 7495.938 | 55.97051
478 | 3.09662557 | 7498.05 | 3.2070322 | 7500.161 | 3.22183609 | 7502.272 | 3.19549966 | 7504.384 | 52.6822243 | 7506.707 | 47.308918 | 7508.762 | 26.98886955 | 7511.624 | 56.08811
479 | 3.0957346 | 7513.736 | 3.20607519 | 7515.847 | 3.22054505 | 7517.958 | 3.19452596 | 7520.069 | 52.6511726 | 7522.393 | 47.3124924 | 7524.444 | 26.9885063 | 7527.307 | 56.20568
480 | 3.09453678 | 7529.418 | 3.20511699 | 7531.529 | 3.21926045 | 7533.64 | 3.19355536 | 7535.751 | 52.7684975 | 7538.078 | 47.3750343 | 7540.133 | 26.98896265 | 7542.996 | 56.3233
481 | 3.09331799 | 7545.109 | 3.20415425 | 7547.22 | 3.2179625 | 7549.331 | 3.19257951 | 7551.443 | 52.8242874 | 7553.769 | 47.3686218 | 7555.822 | 26.98917315 | 7558.684 | 56.44091
482 | 3.0921402 | 7560.796 | 3.20318842 | 7562.907 | 3.2166667 | 7565.019 | 3.19159579 | 7567.13 | 52.8086586 | 7569.452 | 47.3828125 | 7571.502 | 26.98880995 | 7574.363 | 56.55846
483 | 3.09112096 | 7576.475 | 3.20222282 | 7578.586 | 3.2153666 | 7580.697 | 3.1906147 | 7582.809 | 52.8218689 | 7585.137 | 47.3799133 | 7587.187 | 26.98915825 | 7590.048 | 56.67605
484 | 3.08996463 | 7592.16 | 3.20125723 | 7594.272 | 3.21406698 | 7596.384 | 3.18963146 | 7598.496 | 52.79105 | 7600.819 | 47.4905891 | 7602.875 | 26.988972 | 7605.737 | 56.79367
485 | 3.08897591 | 7607.849 | 3.2002871 | 7609.96 | 3.21277213 | 7612.072 | 3.18864536 | 7614.183 | 52.9003181 | 7616.505 | 47.5260735 | 7618.559 | 26.98831445 | 7621.421 | 56.91125
486 | 3.08788562 | 7623.533 | 3.19931316 | 7625.644 | 3.21146607 | 7627.755 | 3.18765688 | 7629.867 | 52.9588547 | 7632.194 | 47.4939613 | 7634.248 | 26.98869815 | 7637.108 | 57.02885
487 | 3.08672118 | 7639.22 | 3.19833279 | 7641.331 | 3.21016312 | 7643.442 | 3.18666387 | 7645.553 | 52.9675636 | 7647.876 | 47.5124512 | 7649.926 | 26.9882567 | 7652.787 | 57.14639
488 | 3.08557177 | 7654.898 | 3.19735479 | 7657.009 | 3.20885205 | 7659.12 | 3.18567038 | 7661.231 | 52.9900246 | 7663.554 | 47.6017876 | 7665.604 | 26.9885324 | 7668.467 | 57.26394
489 | 3.0843997 | 7670.578 | 3.19637251 | 7672.69 | 3.20753622 | 7674.801 | 3.18467259 | 7676.913 | 52.9768524 | 7679.24 | 47.7453423 | 7681.295 | 26.9891955 | 7684.158 | 57.38158
490 | 3.08338737 | 7686.269 | 3.1953876 | 7688.381 | 3.20622277 | 7690.493 | 3.18367577 | 7692.605 | 53.0947647 | 7694.936 | 47.6309242 | 7696.989 | 26.9886162 | 7699.85 | 57.49922
491 | 3.08252764 | 7701.962 | 3.19440484 | 7704.074 | 3.20490742 | 7706.186 | 3.18266749 | 7708.298 | 53.1437225 | 7710.626 | 47.6154976 | 7712.676 | 26.9883536 | 7715.537 | 57.61682
492 | 3.08131075 | 7717.65 | 3.19341588 | 7719.761 | 3.20358849 | 7721.872 | 3.18166208 | 7723.984 | 53.2125893 | 7726.307 | 47.7237206 | 7728.357 | 26.98851375 | 7731.218 | 57.73438
493 | 3.08000803 | 7733.33 | 3.19242406 | 7735.441 | 3.20226622 | 7737.552 | 3.18064809 | 7739.664 | 53.2739105 | 7741.991 | 47.7000847 | 7744.045 | 26.9885715 | 7746.907 | 57.85199
494 | 3.0789206 | 7749.019 | 3.19143152 | 7751.13 | 3.20093584 | 7753.242 | 3.17963958 | 7755.353 | 53.2608414 | 7757.682 | 47.7227135 | 7759.736 | 26.9887671 | 7762.598 | 57.96963
495 | 3.07784986 | 7764.71 | 3.19043732 | 7766.822 | 3.19961166 | 7768.934 | 3.17862606 | 7771.046 | 53.3131523 | 7773.369 | 47.8694305 | 7775.42 | 26.9885957 | 7778.281 | 58.0872
496 | 3.07700205 | 7780.393 | 3.1894381 | 7782.504 | 3.19827986 | 7784.615 | 3.17760873 | 7786.726 | 53.3314323 | 7789.05 | 47.8771362 | 7791.1 | 26.9885976 | 7793.962 | 58.20476
497 | 3.07577634 | 7796.074 | 3.18844557 | 7798.185 | 3.19694757 | 7800.297 | 3.17658973 | 7802.409 | 53.3892136 | 7804.736 | 47.9260635 | 7806.789 | 26.9884765 | 7809.651 | 58.32238
498 | 3.07470822 | 7811.763 | 3.18744349 | 7813.874 | 3.1956141 | 7815.986 | 3.17556572 | 7818.097 | 53.4069023 | 7820.425 | 47.9400139 | 7822.479 | 26.9889571 | 7825.341 | 58.44
499 | 3.073663 | 7827.453 | 3.1864419 | 7829.564 | 3.19427943 | 7831.677 | 3.17454815 | 7833.788 | 53.421505 | 7836.111 | 47.9879074 | 7838.162 | 26.98888255 | 7841.023 | 58.55757
500 | 3.07254934 | 7843.135 | 3.18543696 | 7845.247 | 3.19293976 | 7847.359 | 3.17352247 | 7849.47 | 53.4792824 | 7851.793 | 48.082489 | 7853.843 | 26.9884821 | 7856.705 | 58.67513
501 | 3.07094121 | 7858.817 | 3.18442535 | 7860.928 | 3.19159651 | 7863.039 | 3.17249203 | 7865.15 | 53.4549675 | 7867.474 | 48.105587 | 7869.528 | 26.98840945 | 7872.39 | 58.79272
502 | 3.06980681 | 7874.502 | 3.18341446 | 7876.613 | 3.19025278 | 7878.724 | 3.17145681 | 7880.835 | 53.640667 | 7883.16 | 48.1644554 | 7885.215 | 26.98847095 | 7888.077 | 58.91032
503 | 3.06881928 | 7890.189 | 3.18240261 | 7892.302 | 3.18890738 | 7894.413 | 3.17042899 | 7896.524 | 53.5844116 | 7898.848 | 48.1144371 | 7900.898 | 26.98823065 | 7903.759 | 59.02789
504 | 3.06768894 | 7905.87 | 3.181391 | 7907.982 | 3.18756056 | 7910.094 | 3.16938806 | 7912.206 | 53.6233177 | 7914.529 | 48.1478996 | 7916.579 | 26.9888565 | 7919.44 | 59.14545
505 | 3.0666647 | 7921.552 | 3.18036985 | 7923.663 | 3.18621206 | 7925.774 | 3.16834521 | 7927.885 | 53.7015572 | 7930.208 | 48.2488823 | 7932.262 | 26.98837965 | 7935.125 | 59.26303
506 | 3.06556606 | 7937.237 | 3.17934537 | 7939.348 | 3.1848557 | 7941.46 | 3.16730785 | 7943.571 | 53.6888924 | 7945.899 | 48.2686996 | 7947.948 | 26.988646 | 7950.811 | 59.38063
507 | 3.06431842 | 7952.923 | 3.17831516 | 7955.034 | 3.18350029 | 7957.146 | 3.16626692 | 7959.258 | 53.793045 | 7961.585 | 48.2679214 | 7963.635 | 26.988538 | 7966.496 | 59.49822
508 | 3.06281972 | 7968.608 | 3.17729282 | 7970.719 | 3.18214011 | 7972.83 | 3.16521764 | 7974.941 | 53.6737938 | 7977.264 | 48.3208008 | 7979.315 | 26.988443 | 7982.177 | 59.61577
509 | 3.06112337 | 7984.289 | 3.17625928 | 7986.401 | 3.18077707 | 7988.512 | 3.16416693 | 7990.624 | 53.7732735 | 7992.947 | 48.268219 | 7995.003 | 26.9882418 | 7997.865 | 59.73338
510 | 3.05944586 | 7999.977 | 3.17522955 | 8002.088 | 3.17941499 | 8004.2 | 3.16311359 | 8006.311 | 53.8586082 | 8008.638 | 48.4195671 | 8010.693 | 26.98802205 | 8013.555 | 59.851
511 | 3.05804539 | 8015.667 | 3.17419004 | 8017.778 | 3.17804837 | 8019.889 | 3.16205192 | 8022.001 | 53.8092918 | 8024.328 | 48.4169426 | 8026.382 | 26.98827905 | 8029.243 | 59.96861
512 | 3.05578113 | 8031.354 | 3.17315173 | 8033.466 | 3.17667627 | 8035.577 | 3.16099024 | 8037.688 | 53.9452133 | 8040.012 | 48.4509354 | 8042.062 | 26.9882679 | 8044.924 | 60.08617
513 | 3.05431986 | 8047.036 | 3.17211509 | 8049.147 | 3.17530775 | 8051.258 | 3.15992498 | 8053.37 | 54.0079041 | 8055.693 | 48.531662 | 8057.744 | 26.98845975 | 8060.605 | 60.20373
514 | 3.05306292 | 8062.717 | 3.17106819 | 8064.828 | 3.17393351 | 8066.94 | 3.15885711 | 8069.051 | 54.0657616 | 8071.373 | 48.5576782 | 8073.428 | 26.98837965 | 8076.29 | 60.32131
515 | 3.05176234 | 8078.402 | 3.17001748 | 8080.513 | 3.17255187 | 8082.625 | 3.15778279 | 8084.736 | 54.1631584 | 8087.063 | 48.5180931 | 8089.118 | 26.9884318 | 8091.98 | 60.43894
516 | 3.05370855 | 8094.092 | 3.16896987 | 8096.204 | 3.1711719 | 8098.315 | 3.15670991 | 8100.426 | 54.1161156 | 8102.749 | 48.5856476 | 8104.799 | 26.98879875 | 8107.66 | 60.55649
517 | 3.05572677 | 8109.772 | 3.16791511 | 8111.884 | 3.16978765 | 8113.995 | 3.15562963 | 8116.107 | 54.1644249 | 8118.43 | 48.5942955 | 8120.48 | 26.98843555 | 8123.341 | 60.67405
518 | 3.05481505 | 8125.453 | 3.16685891 | 8127.565 | 3.16839981 | 8129.676 | 3.15454507 | 8131.787 | 54.1549072 | 8134.114 | 48.6354523 | 8136.168 | 26.9884672 | 8139.03 | 60.79166
519 | 3.05419087 | 8141.142 | 3.16579986 | 8143.253 | 3.16701126 | 8145.365 | 3.15345883 | 8147.477 | 54.2805748 | 8149.803 | 48.8099594 | 8151.857 | 26.9885678 | 8154.719 | 60.90928
520 | 3.05336714 | 8156.831 | 3.16474175 | 8158.943 | 3.16562414 | 8161.054 | 3.15236855 | 8163.165 | 54.2291031 | 8165.488 | 48.9026756 | 8167.539 | 26.988443 | 8170.4 | 61.02684
521 | 3.0526166 | 8172.512 | 3.16367674 | 8174.624 | 3.16423893 | 8176.736 | 3.15127921 | 8178.848 | 54.3187981 | 8181.171 | 48.7267838 | 8183.222 | 26.98866465 | 8186.084 | 61.14442
522 | 3.05168962 | 8188.196 | 3.16260934 | 8190.307 | 3.16284275 | 8192.418 | 3.15018129 | 8194.53 | 54.303154 | 8196.858 | 48.8411789 | 8198.911 | 26.9887373 | 8201.774 | 61.26205
523 | 3.05073166 | 8203.886 | 3.16153884 | 8205.997 | 3.16144419 | 8208.109 | 3.14908504 | 8210.22 | 54.3243828 | 8212.547 | 48.8196602 | 8214.601 | 26.9887019 | 8217.463 | 61.37966
524 | 3.04957318 | 8219.575 | 3.16047049 | 8221.687 | 3.16004825 | 8223.799 | 3.14798355 | 8225.911 | 54.2628784 | 8228.234 | 48.915184 | 8230.285 | 26.98908935 | 8233.146 | 61.49724
525 | 3.04846549 | 8235.258 | 3.15940285 | 8237.369 | 3.15865135 | 8239.481 | 3.14688516 | 8241.592 | 54.3393669 | 8243.915 | 48.9742355 | 8245.966 | 26.9884933 | 8248.826 | 61.61479
526 | 3.04787731 | 8250.938 | 3.15832591 | 8253.049 | 3.15725017 | 8255.16 | 3.14578676 | 8257.272 | 54.4802856 | 8259.599 | 48.9343185 | 8261.654 | 26.9881971 | 8264.517 | 61.73242
527 | 3.04699779 | 8266.629 | 3.15724826 | 8268.74 | 3.15584803 | 8270.852 | 3.1446774 | 8272.964 | 54.5093994 | 8275.291 | 49.0088081 | 8277.344 | 26.9884132 | 8280.452 | 61.85188
528 | 3.04593444 | 8282.564 | 3.15614843 | 8284.676 | 3.15442514 | 8286.787 | 3.14354563 | 8288.899 | 54.5087357 | 8291.223 | 49.0493011 | 8293.273 | 26.9885119 | 8296.134 | 61.96945
529 | 3.04478478 | 8298.245 | 3.15506482 | 8300.358 | 3.15301585 | 8302.469 | 3.14242959 | 8304.58 | 54.4914284 | 8306.903 | 49.2140732 | 8308.953 | 26.9883815 | 8311.814 | 62.087
530 | 3.04391837 | 8313.926 | 3.15398097 | 8316.038 | 3.15160894 | 8318.15 | 3.14130855 | 8320.261 | 54.5737915 | 8322.584 | 49.1006203 | 8324.637 | 26.9880444 | 8327.499 | 62.20458
531 | 3.04272699 | 8329.612 | 3.15289402 | 8331.723 | 3.15019584 | 8333.835 | 3.14018488 | 8335.946 | 54.5979462 | 8338.272 | 49.0986176 | 8340.326 | 26.98852495 | 8343.188 | 62.3222
532 | 3.04144692 | 8345.3 | 3.15180111 | 8347.412 | 3.14878201 | 8349.524 | 3.13906312 | 8351.635 | 54.6584702 | 8353.962 | 49.1728325 | 8356.012 | 26.98855475 | 8358.873 | 62.43979
533 | 3.04033661 | 8360.984 | 3.15070486 | 8363.096 | 3.14736629 | 8365.208 | 3.1379292 | 8367.319 | 54.6461983 | 8369.643 | 49.1980324 | 8371.7 | 26.98818595 | 8374.56 | 62.55739
534 | 3.03928494 | 8376.672 | 3.14960623 | 8378.784 | 3.14594221 | 8380.896 | 3.13679576 | 8383.007 | 54.7185555 | 8385.335 | 49.261795 | 8387.389 | 26.98803135 | 8390.251 | 62.67502
535 | 3.03775859 | 8392.363 | 3.14850402 | 8394.475 | 3.144521 | 8396.587 | 3.1356523 | 8398.698 | 54.7206116 | 8401.025 | 49.2382584 | 8403.078 | 26.9880984 | 8405.94 | 62.79263
536 | 3.0363996 | 8408.053 | 3.14739418 | 8410.164 | 3.14309263 | 8412.276 | 3.13450766 | 8414.387 | 54.7529716 | 8416.715 | 49.1993675 | 8418.768 | 26.9885715 | 8421.63 | 62.91026
537 | 3.03500152 | 8423.741 | 3.14628243 | 8425.853 | 3.14165759 | 8427.965 | 3.13335943 | 8430.076 | 54.7778168 | 8432.399 | 49.2609711 | 8434.449 | 26.9886069 | 8437.31 | 63.02781
538 | 3.03340578 | 8439.421 | 3.14516926 | 8441.534 | 3.14023089 | 8443.646 | 3.13220811 | 8445.757 | 54.8505173 | 8448.08 | 49.2618179 | 8450.131 | 26.98887325 | 8452.992 | 63.14538
539 | 3.0320971 | 8455.104 | 3.14404988 | 8457.215 | 3.13879728 | 8459.327 | 3.13104939 | 8461.438 | 54.9136314 | 8463.761 | 49.4238319 | 8465.816 | 26.9886311 | 8468.678 | 63.26297
540 | 3.0308795 | 8470.79 | 3.14292407 | 8472.902 | 3.1373589 | 8475.014 | 3.12988687 | 8477.126 | 54.9377899 | 8479.453 | 49.5218124 | 8481.506 | 26.9889515 | 8484.368 | 63.3806
541 | 3.02956629 | 8486.48 | 3.14179564 | 8488.592 | 3.13592029 | 8490.703 | 3.12872314 | 8492.815 | 55.0308647 | 8495.138 | 49.5907364 | 8497.193 | 26.9888267 | 8500.054 | 63.49819
542 | 3.02740693 | 8502.166 | 3.14066553 | 8504.278 | 3.13448071 | 8506.389 | 3.12755466 | 8508.5 | 55.0241699 | 8510.823 | 49.5558624 | 8512.873 | 26.988931 | 8515.734 | 63.61575
543 | 3.0264082 | 8517.846 | 3.13952661 | 8519.958 | 3.13303494 | 8522.069 | 3.12638235 | 8524.18 | 55.0460777 | 8526.507 | 49.6248398 | 8528.562 | 26.9887727 | 8531.425 | 63.73338
544 | 3.02641869 | 8533.537 | 3.13838768 | 8535.648 | 3.13159537 | 8537.76 | 3.12521005 | 8539.871 | 55.1225052 | 8542.195 | 49.617363 | 8544.249 | 26.98837965 | 8547.111 | 63.85097
545 | 3.02538419 | 8549.223 | 3.1372416 | 8551.336 | 3.13015032 | 8553.448 | 3.12402916 | 8555.559 | 55.1846046 | 8557.883 | 49.552681 | 8559.934 | 26.9883666 | 8562.797 | 63.96857
546 | 3.02407503 | 8564.908 | 3.13609242 | 8567.019 | 3.12870908 | 8569.13 | 3.12284446 | 8571.241 | 55.1866493 | 8573.564 | 49.5837479 | 8575.62 | 26.9883387 | 8578.48 | 64.08614
547 | 3.0227623 | 8580.592 | 3.13494253 | 8582.703 | 3.12725496 | 8584.814 | 3.12165666 | 8586.925 | 55.1835136 | 8589.251 | 49.673542 | 8591.303 | 26.98868885 | 8594.165 | 64.20373
548 | 3.02147818 | 8596.277 | 3.13377786 | 8598.389 | 3.12579513 | 8600.5 | 3.12046385 | 8602.613 | 55.2594528 | 8604.939 | 49.6483116 | 8606.993 | 26.98862365 | 8609.856 | 64.32136
549 | 3.02014017 | 8611.968 | 3.13261342 | 8614.079 | 3.12433505 | 8616.191 | 3.11926508 | 8618.302 | 55.2737923 | 8620.625 | 49.7183342 | 8622.675 | 26.9886181 | 8625.536 | 64.43891
550 | 3.01891494 | 8627.648 | 3.13143373 | 8629.759 | 3.12286854 | 8631.87 | 3.11806345 | 8633.981 | 55.2935486 | 8636.305 | 49.8015099 | 8638.355 | 26.9885678 | 8641.216 | 64.55646
551 | 3.01766944 | 8643.328 | 3.13026047 | 8645.439 | 3.12140155 | 8647.55 | 3.11685228 | 8649.661 | 55.332859 | 8651.984 | 49.824894 | 8654.038 | 26.98891795 | 8656.9 | 64.67404
552 | 3.01621866 | 8659.012 | 3.12907553 | 8661.123 | 3.11993027 | 8663.235 | 3.11564374 | 8665.347 | 55.3340149 | 8667.673 | 49.8039055 | 8669.727 | 26.98828095 | 8672.589 | 64.79166
553 | 3.01491117 | 8674.701 | 3.12788296 | 8676.812 | 3.11845708 | 8678.924 | 3.11442637 | 8681.035 | 55.337265 | 8683.363 | 49.9145584 | 8685.418 | 26.98873355 | 8688.278 | 64.90928
554 | 3.0135541 | 8690.389 | 3.12667513 | 8692.502 | 3.11697793 | 8694.613 | 3.11320019 | 8696.724 | 55.4565315 | 8699.047 | 49.9272881 | 8701.098 | 26.98903345 | 8703.959 | 65.02684
555 | 3.01213646 | 8706.071 | 3.12546444 | 8708.182 | 3.11548424 | 8710.294 | 3.11196733 | 8712.405 | 55.4775581 | 8714.733 | 50.0182266 | 8716.782 | 26.9885827 | 8719.645 | 65.14443
556 | 3.01063299 | 8721.757 | 3.12424707 | 8723.868 | 3.11399484 | 8725.98 | 3.11073112 | 8728.091 | 55.4773483 | 8730.42 | 50.0867462 | 8732.472 | 26.9885715 | 8735.335 | 65.26206
557 | 3.00923371 | 8737.447 | 3.12302542 | 8739.559 | 3.11250186 | 8741.67 | 3.10949135 | 8743.782 | 55.4869385 | 8746.11 | 50.1778526 | 8748.163 | 26.98880435 | 8751.024 | 65.37968
558 | 3.00790453 | 8753.135 | 3.12179351 | 8755.247 | 3.11100125 | 8757.358 | 3.10824108 | 8759.469 | 55.528923 | 8761.793 | 50.0928459 | 8763.847 | 26.988592 | 8766.707 | 65.49725
559 | 3.00625896 | 8768.819 | 3.12055826 | 8770.93 | 3.10950279 | 8773.041 | 3.10698891 | 8775.152 | 55.4977531 | 8777.48 | 50.1756897 | 8779.529 | 26.9890297 | 8782.391 | 65.61483
560 | 3.00458312 | 8784.503 | 3.11931801 | 8786.614 | 3.10799456 | 8788.725 | 3.10573077 | 8790.836 | 55.5630646 | 8793.162 | 50.1660957 | 8795.217 | 26.98841875 | 8798.079 | 65.73244
561 | 3.00308943 | 8800.191 | 3.1180656 | 8802.302 | 3.1064775 | 8804.413 | 3.10446334 | 8806.525 | 55.5849762 | 8808.851 | 50.3170471 | 8810.905 | 26.9885771 | 8813.767 | 65.85005
562 | 3.00148106 | 8815.879 | 3.11679816 | 8817.99 | 3.10496044 | 8820.101 | 3.10318899 | 8822.213 | 55.5823212 | 8824.535 | 50.2960625 | 8826.585 | 26.98884345 | 8829.446 | 65.9676
563 | 2.9999485 | 8831.558 | 3.11553335 | 8833.669 | 3.10343266 | 8835.781 | 3.10191226 | 8837.893 | 55.6643524 | 8840.216 | 50.2392578 | 8842.266 | 26.98888815 | 8845.127 | 66.08515
564 | 2.99824452 | 8847.239 | 3.11425567 | 8849.351 | 3.10189962 | 8851.462 | 3.10062695 | 8853.574 | 55.5866394 | 8855.9 | 50.3948708 | 8857.954 | 26.9888453 | 8860.817 | 66.20278
565 | 2.99644899 | 8862.929 | 3.11296487 | 8865.04 | 3.10035944 | 8867.151 | 3.09932804 | 8869.262 | 55.5808754 | 8871.584 | 50.4229774 | 8873.638 | 26.98878945 | 8876.5 | 66.32035
566 | 2.9933989 | 8878.612 | 3.11166716 | 8880.723 | 3.09881687 | 8882.835 | 3.09803057 | 8884.947 | 55.6918983 | 8887.271 | 50.54533 | 8889.321 | 26.9882921 | 8892.182 | 66.43792
567 | 2.99169827 | 8894.293 | 3.1103642 | 8896.405 | 3.09726763 | 8898.517 | 3.09671831 | 8900.629 | 55.7482414 | 8902.952 | 50.4783974 | 8905.002 | 26.9892961 | 8907.863 | 66.55548
568 | 2.99004579 | 8909.975 | 3.10904956 | 8912.087 | 3.09570599 | 8914.198 | 3.0953927 | 8916.309 | 55.825161 | 8918.631 | 50.4169998 | 8920.686 | 26.9894358 | 8923.548 | 66.67307
569 | 2.98838353 | 8925.66 | 3.10772204 | 8927.771 | 3.09414268 | 8929.882 | 3.09406781 | 8931.993 | 55.8578644 | 8934.315 | 50.5017776 | 8936.368 | 26.98885275 | 8939.23 | 66.79064
570 | 2.98662829 | 8941.343 | 3.10638094 | 8943.455 | 3.09256935 | 8945.566 | 3.09272957 | 8947.677 | 55.8542633 | 8950 | 50.5501404 | 8952.055 | 0.0067986598 | 8954.915 | 66.79067
571 | 3.48139739 | 8957.027 | 3.47408676 | 8959.138 | 3.52816868 | 8961.249 | 3.55173445 | 8963.361 | 55.721756 | 8965.684 | 50.0774841 | 8967.734 | 0.0069312341 | 8970.595 | 66.7907
572 | 3.52566075 | 8972.708 | 3.52078867 | 8974.819 | 3.56168628 | 8976.93 | 3.57794595 | 8979.042 | 55.1966286 | 8981.364 | 49.6830559 | 8983.416 | 0.00681086205 | 8986.279 | 66.79073
573 | 3.54561329 | 8988.391 | 3.54457355 | 8990.503 | 3.57913518 | 8992.614 | 3.59200406 | 8994.726 | 54.6466408 | 8997.055 | 49.6790924 | 8999.109 | 0.0066600328 | 9001.972 | 66.79076
574 | 3.55904484 | 9004.084 | 3.56051421 | 9006.195 | 3.59095478 | 9008.307 | 3.601717 | 9010.418 | 54.2206917 | 9012.741 | 49.3279495 | 9014.796 | 0.00641248925 | 9017.656 | 66.79078
575 | 3.56910992 | 9019.768 | 3.57228756 | 9021.881 | 3.59978032 | 9023.993 | 3.60910749 | 9026.104 | 53.7852821 | 9028.427 | 49.1875992 | 9030.478 | 0.00630359365 | 9033.339 | 66.79081
576 | 3.57710123 | 9035.451 | 3.58149123 | 9037.562 | 3.60674429 | 9039.673 | 3.61504793 | 9041.785 | 53.4290581 | 9044.108 | 48.9938736 | 9046.162 | 0.0060972884 | 9049.025 | 66.79084
577 | 3.58366847 | 9051.137 | 3.58896136 | 9053.249 | 3.61245918 | 9055.36 | 3.61998987 | 9057.472 | 53.1091042 | 9059.799 | 48.7968102 | 9061.852 | 0.0064659266 | 9064.715 | 66.79087
578 | 3.58921027 | 9066.827 | 3.59519935 | 9068.939 | 3.61727214 | 9071.051 | 3.62420821 | 9073.162 | 52.8544121 | 9075.485 | 48.5804825 | 9077.535 | 0.00598504765 | 9080.396 | 66.79089
579 | 3.59397674 | 9082.508 | 3.60050941 | 9084.619 | 3.62140608 | 9086.73 | 3.62786484 | 9088.841 | 52.5931892 | 9091.169 | 48.4944611 | 9093.219 | 0.00580037475 | 9096.08 | 66.79092
580 | 3.59813929 | 9098.192 | 3.60511971 | 9100.303 | 3.62501574 | 9102.414 | 3.6310842 | 9104.526 | 52.375843 | 9106.848 | 48.3329353 | 9108.903 | 0.0060114012 | 9111.765 | 66.79094
581 | 3.6018157 | 9113.877 | 3.60917187 | 9115.989 | 3.62821269 | 9118.101 | 3.63396454 | 9120.265 | 52.1097717 | 9122.591 | 48.2070694 | 9124.646 | 0.00569892245 | 9127.509 | 66.79097
582 | 3.60511565 | 9129.621 | 3.61278462 | 9131.732 | 3.63108158 | 9133.845 | 3.63654447 | 9135.956 | 51.9385757 | 9138.284 | 48.1625671 | 9140.336 | 0.00553728025 | 9143.197 | 66.79099
583 | 3.60808325 | 9145.309 | 3.61602092 | 9147.42 | 3.63366437 | 9149.531 | 3.63888121 | 9151.642 | 51.6959915 | 9153.965 | 48.109623 | 9156.015 | 0.00581729 | 9158.877 | 66.79102
584 | 3.61077499 | 9160.989 | 3.61894965 | 9163.101 | 3.63601112 | 9165.213 | 3.64101171 | 9167.325 | 51.5880852 | 9169.649 | 47.9327011 | 9171.699 | 0.0056299318 | 9174.56 | 66.79104
585 | 3.61324096 | 9176.672 | 3.62161875 | 9178.783 | 3.63816166 | 9180.895 | 3.64296794 | 9183.007 | 51.4493408 | 9185.335 | 47.8487816 | 9187.389 | 0.0054743796 | 9190.252 | 66.79107
586 | 3.61551285 | 9192.364 | 3.62406969 | 9194.476 | 3.64014673 | 9196.588 | 3.64477372 | 9198.699 | 51.2745819 | 9201.027 | 47.8469582 | 9203.081 | 0.00511659165 | 9205.943 | 66.79109
587 | 3.61761141 | 9208.055 | 3.62632728 | 9210.167 | 3.64197707 | 9212.279 | 3.64644313 | 9214.391 | 51.1624489 | 9216.718 | 47.6606903 | 9218.768 | 0.0051652796 | 9221.629 | 66.79111
588 | 3.61956263 | 9223.74 | 3.62842011 | 9225.851 | 3.6436832 | 9227.962 | 3.6480031 | 9230.073 | 51.0216331 | 9232.397 | 47.6800117 | 9234.452 | 0.004971847375 | 9237.313 | 66.79113
589 | 3.62138629 | 9239.425 | 3.63037276 | 9241.537 | 3.64527631 | 9243.648 | 3.64945626 | 9245.759 | 50.9082108 | 9248.086 | 47.5496635 | 9250.14 | 0.005165296 | 9253.002 | 66.79116
590 | 3.62308788 | 9255.114 | 3.63218999 | 9257.226 | 3.64676881 | 9259.338 | 3.65081644 | 9261.449 | 50.8355141 | 9263.772 | 47.5528679 | 9265.826 | 0.00486295585 | 9268.688 | 66.79118
591 | 3.62469196 | 9270.8 | 3.63389397 | 9272.911 | 3.64816856 | 9275.022 | 3.65209436 | 9277.133 | 50.7031975 | 9279.456 | 47.354866 | 9281.507 | 0.004565354175 | 9284.367 | 66.7912
592 | 3.62620354 | 9286.479 | 3.63549542 | 9288.59 | 3.64948702 | 9290.701 | 3.65330076 | 9292.812 | 50.5997276 | 9295.135 | 47.272007 | 9297.19 | 0.004716860985 | 9300.05 | 66.79122
593 | 3.62763214 | 9302.162 | 3.63700533 | 9304.274 | 3.65073609 | 9306.385 | 3.65443826 | 9308.497 | 50.544342 | 9310.824 | 47.210743 | 9312.877 | 0.00483184067 | 9315.739 | 66.79124
594 | 3.6289854 | 9317.851 | 3.63843083 | 9319.962 | 3.65191603 | 9322.073 | 3.65551591 | 9324.185 | 50.3493309 | 9326.513 | 47.2295799 | 9328.566 | 0.00453155053 | 9331.428 | 66.79126
595 | 3.63027334 | 9333.54 | 3.63978434 | 9335.651 | 3.65304089 | 9337.762 | 3.65653729 | 9339.873 | 50.2915955 | 9342.196 | 47.1316414 | 9344.249 | 0.00423260508 | 9347.11 | 66.79128
596 | 3.63150024 | 9349.222 | 3.64106655 | 9351.334 | 3.65410638 | 9353.445 | 3.65751171 | 9355.556 | 50.1773682 | 9357.879 | 47.0964661 | 9359.934 | 0.00424612881 | 9362.796 | 66.79129
597 | 3.63266683 | 9364.907 | 3.64228535 | 9367.018 | 3.65512228 | 9369.13 | 3.65843606 | 9371.242 | 50.0624695 | 9373.571 | 46.9254761 | 9375.623 | 0.00406621939 | 9378.486 | 66.79131
598 | 3.63378239 | 9380.598 | 3.64344788 | 9382.71 | 3.65609288 | 9384.823 | 3.65932202 | 9386.934 | 49.9508171 | 9389.26 | 46.8485641 | 9391.312 | 0.003928925255 | 9394.175 | 66.79133
599 | 3.63485551 | 9396.287 | 3.64456248 | 9398.398 | 3.65701795 | 9400.51 | 3.66016555 | 9402.621 | 49.8917999 | 9404.943 | 46.7617149 | 9406.998 | 0.003782810835 | 9409.858 | 66.79135
600 | 3.63587546 | 9411.97 | 3.64561701 | 9414.081 | 3.65790057 | 9416.192 | 3.66097069 | 9418.304 | 49.7720833 | 9420.627 | 46.6789932 | 9422.682 | 0.00365907317 | 9425.542 | 66.79136
601 | 3.63686395 | 9427.654 | 3.6466341 | 9429.766 | 3.65875411 | 9431.877 | 3.66174817 | 9433.988 | 49.7537117 | 9436.311 | 46.51194 | 9438.366 | 0.00357179465 | 9441.228 | 66.79138
602 | 3.6378088 | 9443.34 | 3.6476059 | 9445.452 | 3.65956974 | 9447.564 | 3.6624887 | 9449.677 | 49.6301117 | 9452.005 | 46.6779823 | 9454.057 | 0.003413538705 | 9456.919 | 66.79139
603 | 3.63871622 | 9459.031 | 3.64854336 | 9461.143 | 3.66035271 | 9463.254 | 3.66320276 | 9465.366 | 49.5534515 | 9467.692 | 46.5237961 | 9469.745 | 0.00354272538 | 9472.606 | 66.79141
604 | 3.63959312 | 9474.718 | 3.649436 | 9476.83 | 3.66110635 | 9478.942 | 3.66389108 | 9481.054 | 49.4168015 | 9483.377 | 46.4050293 | 9485.427 | 0.003308708985 | 9488.288 | 66.79142
605 | 3.64043832 | 9490.4 | 3.6502974 | 9492.511 | 3.66182876 | 9494.622 | 3.66454673 | 9496.733 | 49.3775978 | 9499.057 | 46.3955536 | 9501.107 | 0.003330320625 | 9503.969 | 66.79144
606 | 3.64125562 | 9506.081 | 3.65113187 | 9508.193 | 3.66252685 | 9510.305 | 3.66518331 | 9512.417 | 49.321579 | 9514.747 | 46.2566071 | 9516.801 | 0.00288801016 | 9519.664 | 66.79145
607 | 3.64204884 | 9521.776 | 3.65193486 | 9523.887 | 3.66320682 | 9525.999 | 3.66579986 | 9528.111 | 49.2605515 | 9530.437 | 46.2137184 | 9532.49 | 0.003146369865 | 9535.352 | 66.79146
608 | 3.64280987 | 9537.464 | 3.65270495 | 9539.576 | 3.66385245 | 9541.687 | 3.66638803 | 9543.798 | 49.1428642 | 9546.126 | 46.1275368 | 9548.179 | 0.00271689805 | 9551.039 | 66.79147
609 | 3.64355326 | 9553.151 | 3.65345812 | 9555.262 | 3.66448188 | 9557.373 | 3.66696477 | 9559.485 | 49.1003456 | 9561.808 | 46.0542908 | 9563.859 | 0.00309022653 | 9566.72 | 66.79149
610 | 3.6442647 | 9568.831 | 3.65417385 | 9570.943 | 3.66508722 | 9573.055 | 3.66751504 | 9575.166 | 49.0081024 | 9577.493 | 46.1536026 | 9579.547 | 0.002867032665 | 9582.41 | 66.7915
611 | 3.64496684 | 9584.521 | 3.65487695 | 9586.633 | 3.66567612 | 9588.745 | 3.66805553 | 9590.857 | 48.9435844 | 9593.183 | 46.0199356 | 9595.237 | 0.002818342635 | 9598.099 | 66.79151
612 | 3.6456387 | 9600.211 | 3.6555512 | 9602.322 | 3.6662457 | 9604.434 | 3.66857266 | 9606.546 | 48.8838844 | 9608.869 | 45.9591255 | 9610.919 | 0.00268239819 | 9613.781 | 66.79152
613 | 3.64629698 | 9615.893 | 3.65620828 | 9618.005 | 3.66679573 | 9620.116 | 3.66907716 | 9622.227 | 48.8234482 | 9624.55 | 45.950161 | 9626.605 | 0.00247882167 | 9629.465 | 66.79154
614 | 3.64693046 | 9631.577 | 3.65683961 | 9633.688 | 3.6673286 | 9635.799 | 3.66956282 | 9637.91 | 48.7348213 | 9640.239 | 45.9715919 | 9642.292 | 0.002341516165 | 9645.155 | 66.79155
615 | 3.64754915 | 9647.267 | 3.65745759 | 9649.379 | 3.66784501 | 9651.491 | 3.67003512 | 9653.603 | 48.736927 | 9655.925 | 45.9237709 | 9657.979 | 0.002281998605 | 9660.841 | 66.79156
616 | 3.64814711 | 9662.953 | 3.65805292 | 9665.066 | 3.66834807 | 9667.177 | 3.67049503 | 9669.288 | 48.6505928 | 9671.612 | 45.7979813 | 9673.662 | 0.00225089161 | 9676.523 | 66.79157
617 | 3.64873481 | 9678.634 | 3.65863252 | 9680.746 | 3.66883421 | 9682.858 | 3.67093992 | 9684.97 | 48.5998764 | 9687.293 | 45.8194389 | 9689.343 | 0.00248828155 | 9692.204 | 66.79158
618 | 3.64929914 | 9694.316 | 3.6591959 | 9696.428 | 3.66930795 | 9698.539 | 3.67137194 | 9700.651 | 48.5144806 | 9702.98 | 45.7481804 | 9705.034 | 0.002210978665 | 9707.896 | 66.79159
619 | 3.64985538 | 9710.008 | 3.65974736 | 9712.12 | 3.66977119 | 9714.231 | 3.67179608 | 9716.342 | 48.4060669 | 9718.671 | 45.7223053 | 9720.725 | 0.00184710234 | 9723.588 | 66.79159
620 | 3.65039825 | 9725.7 | 3.66028214 | 9727.811 | 3.67021918 | 9729.922 | 3.67220879 | 9732.033 | 48.3254471 | 9734.357 | 45.556572 | 9736.412 | 0.00235504558 | 9739.272 | 66.7916
621 | 3.6509285 | 9741.384 | 3.66080332 | 9743.495 | 3.67065477 | 9745.606 | 3.67260909 | 9747.717 | 48.2284355 | 9750.04 | 45.4446182 | 9752.096 | 0.00194178733 | 9754.956 | 66.79161
622 | 3.65143847 | 9757.068 | 3.66130495 | 9759.179 | 3.67107701 | 9761.291 | 3.67299747 | 9763.402 | 48.2048569 | 9765.73 | 45.4940414 | 9767.784 | 0.00188498234 | 9770.646 | 66.79162
623 | 3.65194368 | 9772.758 | 3.66179919 | 9774.869 | 3.67149162 | 9776.981 | 3.67337847 | 9779.093 | 48.1072884 | 9781.416 | 45.3837242 | 9783.469 | 0.00180449433 | 9786.331 | 66.79163
624 | 3.65243483 | 9788.443 | 3.66228271 | 9790.554 | 3.67189145 | 9792.666 | 3.67374945 | 9794.778 | 48.0936089 | 9797.102 | 45.4014511 | 9799.157 | 0.001858596645 | 9802.017 | 66.79164
625 | 3.65290904 | 9804.129 | 3.66274548 | 9806.24 | 3.67228079 | 9808.351 | 3.67410874 | 9810.462 | 48.002182 | 9812.785 | 45.2944145 | 9814.84 | 0.00167666201 | 9817.701 | 66.79164
626 | 3.6533792 | 9819.813 | 3.66320348 | 9821.924 | 3.67266726 | 9824.035 | 3.67446399 | 9826.147 | 47.935482 | 9828.474 | 45.3614197 | 9830.528 | 0.001686131555 | 9833.39 | 66.79165
627 | 3.65383577 | 9835.502 | 3.66365051 | 9837.614 | 3.67303991 | 9839.725 | 3.6748085 | 9841.837 | 47.8639069 | 9844.164 | 45.1720734 | 9846.217 | 0.001431822055 | 9849.079 | 66.79166
628 | 3.65427995 | 9851.191 | 3.66408467 | 9853.303 | 3.67340088 | 9855.414 | 3.67514396 | 9857.525 | 47.7554626 | 9859.852 | 45.2261848 | 9861.907 | 0.001751736705 | 9864.767 | 66.79167
629 | 3.65472007 | 9866.879 | 3.66451073 | 9868.99 | 3.67375469 | 9871.101 | 3.67547512 | 9873.213 | 47.7496986 | 9875.537 | 45.1895981 | 9877.588 | 0.001390562375 | 9880.449 | 66.79167
630 | 3.65514469 | 9882.561 | 3.66492319 | 9884.673 | 3.67409992 | 9886.785 | 3.67579436 | 9888.897 | 47.6800385 | 9891.22 | 44.9964256 | 9893.27 | 0.00149472544 | 9896.131 | 66.79168
631 | 3.6555624 | 9898.244 | 3.66532588 | 9900.355 | 3.67443824 | 9902.466 | 3.67610836 | 9904.578 | 47.5939407 | 9906.9 | 44.8976173 | 9908.955 | 0.00142708768 | 9911.817 | 66.79168
632 | 3.655972 | 9913.929 | 3.66572547 | 9916.04 | 3.67476916 | 9918.151 | 3.67641616 | 9920.262 | 47.5305557 | 9922.584 | 44.867672 | 9924.638 | 0.0013608053 | 9927.5 | 66.79169
633 | 3.6563735 | 9929.612 | 3.6661129 | 9931.723 | 3.67509222 | 9933.835 | 3.67671871 | 9935.946 | 47.4814835 | 9938.269 | 44.7558556 | 9940.319 | 0.0012397378 | 9943.18 | 66.7917
634 | 3.6567688 | 9945.292 | 3.66649175 | 9947.404 | 3.67540741 | 9949.516 | 3.67701054 | 9951.628 | 47.4295616 | 9953.951 | 44.6516495 | 9956.002 | 0.00145279023 | 9958.863 | 66.7917
635 | 3.65715218 | 9960.975 | 3.66686273 | 9963.086 | 3.67571568 | 9965.197 | 3.67730188 | 9967.309 | 47.3932762 | 9969.639 | 44.5961685 | 9971.693 | 0.001195099685 | 9974.556 | 66.79171
636 | 3.65752721 | 9976.668 | 3.66722631 | 9978.779 | 3.67601943 | 9980.89 | 3.67758656 | 9983.001 | 47.3145027 | 9985.323 | 44.5696678 | 9987.379 | 0.00131684169 | 9990.241 | 66.79171
637 | 3.65789628 | 9992.353 | 3.66757703 | 9994.465 | 3.67631197 | 9996.576 | 3.6778605 | 9998.687 | 47.2703362 | 10001.015 | 44.5793686 | 10003.07 | 0.00122891595 | 10005.93 | 66.79172
638 | 3.65825605 | 10008.042 | 3.66792703 | 10010.153 | 3.67660522 | 10012.264 | 3.67813373 | 10014.376 | 47.1599541 | 10016.704 | 44.4376335 | 10018.755 | 0.00104833043 | 10021.616 | 66.79172
639 | 3.65861368 | 10023.728 | 3.66826773 | 10025.839 | 3.67688823 | 10027.951 | 3.67840123 | 10030.063 | 47.1077194 | 10032.389 | 44.480938 | 10034.442 | 0.00123026905 | 10037.304 | 66.79173
640 | 3.65896034 | 10039.416 | 3.66860056 | 10041.527 | 3.67716455 | 10043.639 | 3.67866111 | 10045.751 | 47.0783997 | 10048.078 | 44.4360199 | 10050.133 | 0.001104468425 | 10052.996 | 66.79173
641 | 3.65930438 | 10055.108 | 3.66892886 | 10057.22 | 3.67743659 | 10059.332 | 3.67892313 | 10061.444 | 47.0580635 | 10063.773 | 44.417778 | 10065.823 | 0.00119239337 | 10068.684 | 66.79174
642 | 3.65964127 | 10070.796 | 3.66924977 | 10072.908 | 3.67770338 | 10075.019 | 3.67917323 | 10077.13 | 46.977684 | 10079.454 | 44.2990379 | 10081.504 | 0.001023981895 | 10084.366 | 66.79174
643 | 3.65996695 | 10086.478 | 3.66956115 | 10088.589 | 3.67796516 | 10090.701 | 3.67941761 | 10092.814 | 46.9500198 | 10095.141 | 44.2472839 | 10097.194 | 0.0009137363 | 10100.056 | 66.79175
644 | 3.66029143 | 10102.168 | 3.66987228 | 10104.28 | 3.67822385 | 10106.391 | 3.67966294 | 10108.502 | 46.8436775 | 10110.824 | 44.21838 | 10112.878 | 0.001046977445 | 10115.74 | 66.79175
645 | 3.66060734 | 10117.852 | 3.67017221 | 10119.963 | 3.67847061 | 10122.074 | 3.67989683 | 10124.186 | 46.7682381 | 10126.509 | 44.118351 | 10128.559 | 0.00100572049 | 10131.42 | 66.79176
646 | 3.66091919 | 10133.531 | 3.67046785 | 10135.643 | 3.67871785 | 10137.754 | 3.68013287 | 10139.865 | 46.7683411 | 10142.188 | 44.1197243 | 10144.238 | 0.001017894645 | 10147.099 | 66.79176
647 | 3.6612246 | 10149.211 | 3.67075896 | 10151.322 | 3.67895913 | 10153.434 | 3.68036485 | 10155.546 | 46.7907028 | 10157.869 | 44.0150032 | 10159.924 | 0.00090832549 | 10162.785 | 66.79176
648 | 3.66152525 | 10164.897 | 3.67104363 | 10167.009 | 3.67919779 | 10169.121 | 3.68059015 | 10171.232 | 46.6746063 | 10173.56 | 44.0491943 | 10175.613 | 0.000989487715 | 10178.475 | 66.79177
649 | 3.6618185 | 10180.587 | 3.67132092 | 10182.699 | 3.67942786 | 10184.811 | 3.68081188 | 10186.922 | 46.6634178 | 10189.249 | 43.8690109 | 10191.299 | 0.000787258275 | 10194.161 | 66.79177
650 | 3.66211176 | 10196.273 | 3.67159581 | 10198.385 | 3.67966032 | 10200.496 | 3.68103027 | 10202.607 | 46.6145744 | 10204.93 | 43.8451042 | 10206.985 | 0.00069053982 | 10209.845 | 66.79177
651 | 3.662395 | 10211.957 | 3.67186642 | 10214.068 | 3.67988348 | 10216.18 | 3.68124533 | 10218.291 | 46.5233917 | 10220.614 | 43.7635956 | 10222.664 | 0.000950935715 | 10225.527 | 66.79178
652 | 3.6626761 | 10227.639 | 3.67213058 | 10229.75 | 3.68010259 | 10231.861 | 3.68145537 | 10233.973 | 46.4265366 | 10236.301 | 43.7561684 | 10238.356 | 0.00089412208 | 10241.218 | 66.79178
653 | 3.66295362 | 10243.33 | 3.67239094 | 10245.442 | 3.68032384 | 10247.554 | 3.68166375 | 10249.665 | 46.3145485 | 10251.991 | 43.7616425 | 10254.04 | 0.000764262155 | 10256.904 | 66.79179
654 | 3.6632216 | 10259.015 | 3.6726439 | 10261.126 | 3.68053079 | 10263.238 | 3.68186879 | 10265.349 | 46.2819633 | 10267.672 | 43.6917801 | 10269.723 | 0.00082986861 | 10272.585 | 66.79179
655 | 3.66348791 | 10274.697 | 3.67289472 | 10276.808 | 3.68074059 | 10278.92 | 3.68206763 | 10281.031 | 46.2694435 | 10283.354 | 43.6519318 | 10285.41 | 0.000690539595 | 10288.271 | 66.79179
656 | 3.66375089 | 10290.383 | 3.67314076 | 10292.495 | 3.68094659 | 10294.608 | 3.68226504 | 10296.719 | 46.2700462 | 10299.044 | 43.5679893 | 10301.097 | 0.00074532454 | 10303.959 | 66.7918
657 | 3.66400743 | 10306.071 | 3.67338419 | 10308.183 | 3.68114924 | 10310.295 | 3.68246174 | 10312.406 | 46.1569138 | 10314.73 | 43.5169716 | 10316.785 | 0.00054444695 | 10319.648 | 66.7918
658 | 3.66426134 | 10321.76 | 3.67362046 | 10323.871 | 3.68134952 | 10325.982 | 3.68265343 | 10328.094 | 46.0493126 | 10330.417 | 43.3733139 | 10332.468 | 0.000508600635 | 10335.329 | 66.7918
659 | 3.66451192 | 10337.441 | 3.67385459 | 10339.552 | 3.68154764 | 10341.663 | 3.68284297 | 10343.775 | 46.0292549 | 10346.103 | 43.3626404 | 10348.157 | 0.00078658229 | 10351.017 | 66.7918
660 | 3.66475558 | 10353.129 | 3.67408466 | 10355.24 | 3.68174005 | 10357.351 | 3.6830287 | 10359.462 | 46.0069008 | 10361.789 | 43.3506584 | 10363.842 | 0.0002975800155 | 10366.704 | 66.79181
661 | 3.66499782 | 10368.816 | 3.67430925 | 10370.928 | 3.68192625 | 10373.039 | 3.6832118 | 10375.15 | 45.9043427 | 10377.477 | 43.3725662 | 10379.532 | 0.000687834815 | 10382.393 | 66.79181
662 | 3.66523671 | 10384.505 | 3.67453122 | 10386.616 | 3.68211246 | 10388.728 | 3.68339181 | 10390.839 | 45.9023361 | 10393.162 | 43.2925987 | 10395.212 | 0.000470049571 | 10398.074 | 66.79181
663 | 3.66547084 | 10400.186 | 3.6747489 | 10402.297 | 3.68229818 | 10404.409 | 3.68357372 | 10406.52 | 45.775547 | 10408.843 | 43.2489395 | 10410.893 | 0.00080484318 | 10413.754 | 66.79181
664 | 3.66570258 | 10415.866 | 3.6749661 | 10417.978 | 3.68247771 | 10420.089 | 3.68374467 | 10422.2 | 45.782547 | 10424.528 | 43.2028809 | 10426.582 | 0.00084542478 | 10429.445 | 66.79182
665 | 3.66592908 | 10431.557 | 3.67517805 | 10433.669 | 3.682657 | 10435.78 | 3.68391705 | 10437.891 | 45.7014809 | 10440.221 | 43.161808 | 10442.275 | 0.000637783385 | 10445.137 | 66.79182
666 | 3.66615438 | 10447.249 | 3.67538548 | 10449.36 | 3.68283486 | 10451.471 | 3.6840899 | 10453.582 | 45.6800423 | 10455.905 | 43.1726265 | 10457.955 | 0.000407147752 | 10460.816 | 66.79182
667 | 3.66637397 | 10462.929 | 3.67559195 | 10465.04 | 3.68300748 | 10467.151 | 3.68425775 | 10469.263 | 45.6758804 | 10471.592 | 43.1462135 | 10473.647 | 0.000497779581 | 10476.508 | 66.79182
668 | 3.66659498 | 10478.619 | 3.67579317 | 10480.73 | 3.68317723 | 10482.841 | 3.68442369 | 10484.952 | 45.5844078 | 10487.28 | 43.1102486 | 10489.332 | 0.00068445229 | 10492.195 | 66.79183
669 | 3.66680813 | 10494.307 | 3.6759932 | 10496.419 | 3.68334889 | 10498.531 | 3.68458772 | 10500.643 | 45.5080986 | 10502.973 | 42.9514923 | 10505.026 | 0.000596527 | 10507.888 | 66.79183
670 | 3.66701746 | 10510.001 | 3.67618775 | 10512.112 | 3.68351316 | 10514.223 | 3.68474841 | 10516.334 | 45.5091896 | 10518.661 | 42.9755554 | 10520.71 | 0.000421352752 | 10523.573 | 66.79183
671 | 3.66722941 | 10525.684 | 3.67637992 | 10527.795 | 3.6836772 | 10529.907 | 3.6849072 | 10532.018 | 45.4692307 | 10534.34 | 42.9441223 | 10536.395 | 0.000646577065 | 10539.256 | 66.79183
672 | 3.66743326 | 10541.368 | 3.67657089 | 10543.479 | 3.68383884 | 10545.591 | 3.6850667 | 10547.703 | 45.3565025 | 10550.031 | 42.8594551 | 10552.086 | 0.0004910155555 | 10554.948 | 66.79184
673 | 3.66763473 | 10557.06 | 3.67675591 | 10559.171 | 3.68399668 | 10561.282 | 3.68522096 | 10563.394 | 45.3801231 | 10565.719 | 42.8093338 | 10567.769 | 0.000376711341 | 10570.633 | 66.79184
674 | 3.66783476 | 10572.745 | 3.67693877 | 10574.857 | 3.68415475 | 10576.969 | 3.68537211 | 10579.08 | 45.2548409 | 10581.407 | 42.682827 | 10583.462 | 0.000397003731 | 10586.323 | 66.79184
675 | 3.66802955 | 10588.435 | 3.67712188 | 10590.546 | 3.68430924 | 10592.657 | 3.68552351 | 10594.768 | 45.2333527 | 10597.091 | 42.6650963 | 10599.146 | 0.000419322845 | 10602.006 | 66.79184
676 | 3.66822529 | 10604.118 | 3.67730141 | 10606.229 | 3.68446445 | 10608.34 | 3.68567395 | 10610.451 | 45.145668 | 10612.775 | 42.6007767 | 10614.829 | 0.000549859065 | 10617.69 | 66.79184
677 | 3.66841578 | 10619.802 | 3.67747474 | 10621.914 | 3.68461299 | 10624.025 | 3.68582106 | 10626.136 | 45.0893288 | 10628.462 | 42.6002235 | 10630.516 | 0.000572854335 | 10633.378 | 66.79185
678 | 3.66860414 | 10635.49 | 3.67764711 | 10637.602 | 3.68476105 | 10639.714 | 3.68596339 | 10641.826 | 45.0226936 | 10644.153 | 42.5362091 | 10646.206 | 0.00057894084 | 10649.069 | 66.79185
679 | 3.66879463 | 10651.18 | 3.6778214 | 10653.291 | 3.68491077 | 10655.402 | 3.6861105 | 10657.513 | 45.0022545 | 10659.837 | 42.4865494 | 10661.887 | 0.0004085004265 | 10664.748 | 66.79185
680 | 3.66897535 | 10666.86 | 3.67798972 | 10668.972 | 3.68505621 | 10671.083 | 3.68625069 | 10673.195 | 44.9595451 | 10675.519 | 42.3590279 | 10677.569 | 0.000263083763 | 10680.431 | 66.79185
681 | 3.66915798 | 10682.543 | 3.67815757 | 10684.655 | 3.68520236 | 10686.767 | 3.68639278 | 10688.88 | 44.9836426 | 10691.207 | 42.2944984 | 10693.261 | 0.0005572972 | 10696.123 | 66.79185
682 | 3.66933799 | 10698.235 | 3.67832184 | 10700.346 | 3.68534327 | 10702.458 | 3.68653011 | 10704.569 | 44.9048157 | 10706.896 | 42.3201256 | 10708.949 | 0.000433524832 | 10711.812 | 66.79186
683 | 3.66951489 | 10713.924 | 3.67848158 | 10716.035 | 3.68548203 | 10718.147 | 3.6866672 | 10720.258 | 44.8994446 | 10722.581 | 42.3400345 | 10724.636 | 0.0004423174855 | 10727.496 | 66.79186
684 | 3.66968727 | 10729.608 | 3.67864132 | 10731.719 | 3.68561959 | 10733.83 | 3.6868031 | 10735.942 | 44.7750397 | 10738.266 | 42.2472038 | 10740.321 | 0.0004876342245 | 10743.181 | 66.79186
685 | 3.66986203 | 10745.293 | 3.67880201 | 10747.404 | 3.68576121 | 10749.516 | 3.68693733 | 10751.628 | 44.6069489 | 10753.957 | 42.1827354 | 10756.012 | 0.00061749381 | 10758.875 | 66.79186
686 | 3.67003131 | 10760.987 | 3.67895508 | 10763.099 | 3.6858933 | 10765.212 | 3.68706775 | 10767.323 | 44.6293182 | 10769.649 | 42.1443253 | 10771.704 | 0.0004835759455 | 10774.567 | 66.79187
687 | 3.67019868 | 10776.678 | 3.67910981 | 10778.79 | 3.68602848 | 10780.902 | 3.68719935 | 10783.013 | 44.6034126 | 10785.337 | 42.1167831 | 10787.39 | 0.000334102765 | 10790.251 | 66.79187
688 | 3.6703651 | 10792.363 | 3.67926049 | 10794.474 | 3.68615913 | 10796.586 | 3.68732762 | 10798.697 | 44.5843811 | 10801.02 | 42.0689735 | 10803.076 | 0.0004747829505 | 10805.936 | 66.79187
689 | 3.6705308 | 10808.048 | 3.67940879 | 10810.159 | 3.68628979 | 10812.271 | 3.68745708 | 10814.383 | 44.5644264 | 10816.713 | 41.9432945 | 10818.766 | 0.0003070471165 | 10821.628 | 66.79187
690 | 3.67069125 | 10823.741 | 3.67955637 | 10825.852 | 3.68641949 | 10827.963 | 3.68758225 | 10830.076 | 44.4872131 | 10832.403 | 41.8948097 | 10834.457 | 0.0003936206385 | 10837.319 | 66.79187
691 | 3.67085004 | 10839.431 | 3.67970252 | 10841.543 | 3.68654823 | 10843.654 | 3.68770671 | 10845.765 | 44.5079384 | 10848.088 | 41.9469032 | 10850.138 | 0.0004754597285 | 10852.999 | 66.79187
692 | 3.67101097 | 10855.111 | 3.67984772 | 10857.223 | 3.68667388 | 10859.334 | 3.68782997 | 10861.446 | 44.4553566 | 10863.769 | 41.89748 | 10865.825 | 0.0003253088325 | 10868.685 | 66.79188
693 | 3.67116714 | 10870.797 | 3.67998981 | 10872.909 | 3.6867969 | 10875.021 | 3.68795419 | 10877.132 | 44.3228683 | 10879.461 | 41.866272 | 10881.516 | 0.00057555866 | 10884.378 | 66.79188
694 | 3.67131925 | 10886.49 | 3.68013096 | 10888.601 | 3.68692183 | 10890.712 | 3.68807316 | 10892.823 | 44.2947388 | 10895.145 | 41.7200279 | 10897.199 | 0.000322603597 | 10900.062 | 66.79188
695 | 3.67147374 | 10902.174 | 3.68026924 | 10904.286 | 3.68704534 | 10906.398 | 3.68819284 | 10908.51 | 44.3012695 | 10910.832 | 41.740448 | 10912.882 | 0.000297579504 | 10915.745 | 66.79188
696 | 3.67162538 | 10917.856 | 3.68040848 | 10920.263 | 3.68716741 | 10922.374 | 3.68831658 | 10924.486 | 44.1837234 | 10926.809 | 41.6452789 | 10928.859 | 0.0001853049125 | 10931.721 | 66.79188
697 | 3.67177606 | 10933.833 | 3.68054366 | 10935.944 | 3.68728685 | 10938.055 | 3.68843055 | 10940.167 | 44.1212273 | 10942.49 | 41.6202049 | 10944.545 | 0.0004923684855 | 10947.407 | 66.79188
698 | 3.67192435 | 10949.519 | 3.68067622 | 10951.63 | 3.68740678 | 10953.742 | 3.68854523 | 10955.853 | 44.1116943 | 10958.179 | 41.5458107 | 10960.233 | 0.0004267631935 | 10963.095 | 66.79189
699 | 3.67207098 | 10965.207 | 3.68080854 | 10967.319 | 3.68752337 | 10969.43 | 3.68866277 | 10971.541 | 44.0304146 | 10973.869 | 41.5711327 | 10975.924 | 0.000440963589 | 10978.785 | 66.79189
700 | 3.67221427 | 10980.897 | 3.6809423 | 10983.008 | 3.68764353 | 10985.12 | 3.68877935 | 10987.231 | 44.0049667 | 10989.555 | 41.4581947 | 10991.605 | 0.00050116091 | 10994.467 | 66.79189
701 | 3.67235637 | 10996.578 | 3.681072 | 10998.689 | 3.68775845 | 11000.8 | 3.68888807 | 11002.911 | 43.8714447 | 11005.235 | 41.4252319 | 11007.286 | 0.0003212510935 | 11010.147 | 66.79189
702 | 3.67249656 | 11012.259 | 3.68119788 | 11014.371 | 3.68786907 | 11016.483 | 3.68900037 | 11018.595 | 43.8274384 | 11020.921 | 41.413269 | 11022.977 | 0.000334778065 | 11025.839 | 66.79189
703 | 3.67263579 | 11027.951 | 3.68132353 | 11030.062 | 3.68798304 | 11032.173 | 3.68911171 | 11034.285 | 43.8656044 | 11036.612 | 41.2695656 | 11038.666 | 0.0003814467105 | 11041.528 | 66.79189
704 | 3.67277384 | 11043.641 | 3.68145132 | 11045.752 | 3.68809485 | 11047.864 | 3.68921924 | 11049.975 | 43.7644424 | 11052.298 | 41.309536 | 11054.352 | 0.00053294997 | 11057.212 | 66.7919
705 | 3.67291164 | 11059.324 | 3.68157339 | 11061.436 | 3.68820548 | 11063.547 | 3.68932867 | 11065.659 | 43.7393799 | 11067.987 | 41.1395454 | 11070.043 | 0.00030299023 | 11072.903 | 66.7919
706 | 3.67304587 | 11075.015 | 3.68169522 | 11077.127 | 3.68831611 | 11079.239 | 3.68943667 | 11081.35 | 43.6957703 | 11083.676 | 41.1608543 | 11085.73 | 0.000451110509 | 11088.592 | 66.7919
707 | 3.67318058 | 11090.704 | 3.68181491 | 11092.816 | 3.68842292 | 11094.928 | 3.68954039 | 11097.04 | 43.6512451 | 11099.367 | 41.1906548 | 11101.421 | 0.000388887372 | 11104.284 | 66.7919
708 | 3.67331147 | 11106.396 | 3.68193626 | 11108.508 | 3.68853545 | 11110.62 | 3.68964672 | 11112.731 | 43.567337 | 11115.054 | 41.1595955 | 11117.104 | 0.0004443463695 | 11119.965 | 66.7919
709 | 3.67344499 | 11122.077 | 3.68205357 | 11124.189 | 3.6886363 | 11126.3 | 3.6897521 | 11128.411 | 43.5157661 | 11130.739 | 41.0271988 | 11132.789 | 0.0003537165865 | 11135.65 | 66.7919
710 | 3.6735723 | 11137.762 | 3.68217039 | 11139.873 | 3.68874454 | 11141.985 | 3.6898551 | 11144.098 | 43.5257568 | 11146.42 | 40.9923058 | 11148.475 | 0.000461931762 | 11151.337 | 66.79191
711 | 3.67370152 | 11153.449 | 3.68228459 | 11155.56 | 3.68884754 | 11157.671 | 3.68995738 | 11159.783 | 43.5068855 | 11162.112 | 41.0209312 | 11164.166 | 0.0003834742585 | 11167.028 | 66.79191
712 | 3.67382979 | 11169.14 | 3.68239999 | 11171.251 | 3.68895316 | 11173.362 | 3.69005823 | 11175.473 | 43.4014893 | 11177.797 | 40.8976479 | 11179.848 | 0.000451109713 | 11182.709 | 66.79191
713 | 3.67395449 | 11184.821 | 3.68251514 | 11186.932 | 3.68905616 | 11189.044 | 3.69016051 | 11191.156 | 43.3669701 | 11193.479 | 40.8533554 | 11195.529 | 0.0002272385585 | 11198.39 | 66.79191
714 | 3.6740787 | 11200.502 | 3.6826272 | 11202.613 | 3.68915844 | 11204.725 | 3.69026089 | 11206.838 | 43.3514137 | 11209.165 | 40.8441887 | 11211.215 | 0.0002475266 | 11214.078 | 66.79191
715 | 3.67420363 | 11216.19 | 3.68273902 | 11218.301 | 3.68925929 | 11220.412 | 3.69036102 | 11222.523 | 43.2537231 | 11224.849 | 40.7268028 | 11226.899 | 0.0004463760205 | 11229.763 | 66.79191
716 | 3.67432833 | 11231.875 | 3.68284869 | 11233.986 | 3.68936038 | 11236.097 | 3.69045734 | 11238.209 | 43.2148743 | 11240.532 | 40.657196 | 11242.583 | 0.0003733291295 | 11245.444 | 66.79192
717 | 3.67444587 | 11247.556 | 3.68295717 | 11249.667 | 3.6894598 | 11251.779 | 3.69055438 | 11253.89 | 43.2029724 | 11256.218 | 40.6018105 | 11258.268 | 0.000397001145 | 11261.129 | 66.79192
718 | 3.67456603 | 11263.241 | 3.68306565 | 11265.352 | 3.68955827 | 11267.463 | 3.69064927 | 11269.574 | 43.1621208 | 11271.898 | 40.5517998 | 11273.948 | 0.0003719779615 | 11276.811 | 66.79192
719 | 3.67468476 | 11278.924 | 3.68317175 | 11281.035 | 3.68965578 | 11283.146 | 3.69074655 | 11285.258 | 43.1578674 | 11287.58 | 40.6096001 | 11289.635 | 0.000279995845 | 11292.497 | 66.79192
720 | 3.67480087 | 11294.609 | 3.68327832 | 11296.721 | 3.68975258 | 11298.833 | 3.69084048 | 11300.945 | 43.0844345 | 11303.272 | 40.5299263 | 11305.327 | 0.000431496119 | 11308.189 | 66.79192
721 | 3.67491817 | 11310.3 | 3.68338299 | 11312.411 | 3.68984818 | 11314.522 | 3.69093585 | 11316.633 | 43.0104332 | 11318.957 | 40.5110664 | 11321.007 | 0.0004666667335 | 11323.868 | 66.79192
722 | 3.67503262 | 11325.98 | 3.68348718 | 11328.091 | 3.68994284 | 11330.202 | 3.69103026 | 11332.313 | 42.981678 | 11334.637 | 40.4834671 | 11336.691 | 0.0002096511195 | 11339.554 | 66.79193
723 | 3.67514968 | 11341.666 | 3.68359542 | 11343.778 | 3.69004154 | 11345.89 | 3.69112301 | 11348.002 | 42.9771004 | 11350.331 | 40.4271202 | 11352.385 | 0.000308401951 | 11355.247 | 66.79193
724 | 3.6752615 | 11357.359 | 3.68369317 | 11359.472 | 3.69013405 | 11361.583 | 3.69121385 | 11363.694 | 42.8886261 | 11366.016 | 40.2877464 | 11368.072 | 0.0002001849565 | 11370.935 | 66.79193
725 | 3.67537308 | 11373.047 | 3.68379498 | 11375.159 | 3.69022632 | 11377.27 | 3.69130564 | 11379.381 | 42.8785667 | 11381.704 | 40.305439 | 11383.759 | 0.000520099035 | 11386.62 | 66.79193
726 | 3.67548537 | 11388.732 | 3.68389463 | 11390.843 | 3.69031763 | 11392.955 | 3.69139457 | 11395.066 | 42.8062897 | 11397.389 | 40.306179 | 11399.439 | 0.0003286906465 | 11402.3 | 66.79193
727 | 3.67559314 | 11404.412 | 3.68399334 | 11406.524 | 3.69040966 | 11408.636 | 3.69148421 | 11410.747 | 42.8123283 | 11413.074 | 40.24786 | 11415.129 | 0.0004484057 | 11417.991 | 66.79193
728 | 3.67570519 | 11420.103 | 3.684093 | 11422.214 | 3.69050431 | 11424.325 | 3.69157457 | 11426.436 | 42.7901726 | 11428.762 | 40.2614479 | 11430.816 | 0.000300960977 | 11433.678 | 66.79193
729 | 3.67581344 | 11435.79 | 3.68418884 | 11437.902 | 3.69059181 | 11440.014 | 3.69166064 | 11442.126 | 42.700016 | 11444.448 | 40.1620102 | 11446.498 | 0.000374682628 | 11449.359 | 66.79194
730 | 3.67591953 | 11451.471 | 3.68428612 | 11453.582 | 3.69068241 | 11455.694 | 3.69174862 | 11457.805 | 42.6752434 | 11460.128 | 40.1965141 | 11462.178 | 0.000382123005 | 11465.039 | 66.79194
731 | 3.67602563 | 11467.151 | 3.6843822 | 11469.263 | 3.69076991 | 11471.375 | 3.69183612 | 11473.486 | 42.6153603 | 11475.813 | 40.0571785 | 11477.867 | 0.0003428941395 | 11480.729 | 66.79194
732 | 3.6761353 | 11482.841 | 3.68447924 | 11484.953 | 3.69085884 | 11487.066 | 3.69192505 | 11489.177 | 42.5736198 | 11491.504 | 40.0331802 | 11493.558 | 0.0003949734265 | 11496.42 | 66.79194
733 | 3.67623734 | 11498.532 | 3.6845727 | 11500.644 | 3.69094896 | 11502.755 | 3.69200921 | 11504.866 | 42.5167885 | 11507.189 | 39.9654579 | 11509.244 | 0.000197480631 | 11512.104 | 66.79194
734 | 3.67633939 | 11514.215 | 3.68466473 | 11516.327 | 3.69103432 | 11518.439 | 3.69209409 | 11520.55 | 42.4765663 | 11522.874 | 39.972084 | 11524.924 | 0.0003341020545 | 11527.785 | 66.79194
735 | 3.67644453 | 11529.897 | 3.68475914 | 11532.009 | 3.69112062 | 11534.121 | 3.6921773 | 11536.233 | 42.3956375 | 11538.559 | 39.842907 | 11540.614 | 0.000342893941 | 11543.477 | 66.79194
736 | 3.67654467 | 11545.59 | 3.68485069 | 11547.701 | 3.69120574 | 11549.812 | 3.69226003 | 11551.924 | 42.3078995 | 11554.253 | 39.8461914 | 11556.308 | 0.0003733302665 | 11559.17 | 66.79195
737 | 3.67664623 | 11561.282 | 3.68493915 | 11563.394 | 3.69129109 | 11565.506 | 3.69234324 | 11567.619 | 42.3165131 | 11569.942 | 39.82024 | 11571.992 | 0.000398354956 | 11574.854 | 66.79195
738 | 3.67674589 | 11576.966 | 3.68503022 | 11579.077 | 3.69137454 | 11581.188 | 3.69242525 | 11583.299 | 42.2441177 | 11585.622 | 39.7353363 | 11587.672 | 0.00028472806 | 11590.534 | 66.79195
739 | 3.67684531 | 11592.645 | 3.68511939 | 11594.757 | 3.69145775 | 11596.868 | 3.69250822 | 11598.979 | 42.2485924 | 11601.301 | 39.7755165 | 11603.356 | 0.00031719091 | 11606.218 | 66.79195
740 | 3.67694545 | 11608.33 | 3.6852088 | 11610.441 | 3.69154263 | 11612.552 | 3.69259 | 11614.663 | 42.2124634 | 11616.99 | 39.6411514 | 11619.045 | 0.0002752593105 | 11621.907 | 66.79195
741 | 3.67704415 | 11624.019 | 3.6852963 | 11626.13 | 3.69162416 | 11628.242 | 3.69266987 | 11630.354 | 42.1911736 | 11632.678 | 39.6717033 | 11634.729 | 0.000688510395 | 11637.591 | 66.79196
742 | 3.67714 | 11639.703 | 3.68538499 | 11641.814 | 3.69170666 | 11643.925 | 3.69275093 | 11646.036 | 42.1592598 | 11648.359 | 39.6276932 | 11650.409 | 0.00051401122 | 11653.271 | 66.79196
743 | 3.67723584 | 11655.383 | 3.68546963 | 11657.494 | 3.69179082 | 11659.606 | 3.6928308 | 11661.717 | 42.0516624 | 11664.04 | 39.5150452 | 11666.094 | 0.0002556461995 | 11668.956 | 66.79196
744 | 3.67733335 | 11671.068 | 3.68555737 | 11673.18 | 3.69187093 | 11675.292 | 3.69290853 | 11677.405 | 42.0050583 | 11679.731 | 39.4516373 | 11681.785 | 0.000479517837 | 11684.647 | 66.79196
745 | 3.67742705 | 11686.759 | 3.68564248 | 11688.87 | 3.69194818 | 11690.982 | 3.69298553 | 11693.094 | 41.961235 | 11695.421 | 39.4447823 | 11697.475 | 0.0003510100155 | 11700.335 | 66.79196
746 | 3.67752075 | 11702.447 | 3.6857264 | 11704.558 | 3.69203115 | 11706.67 | 3.69306469 | 11708.781 | 41.9897194 | 11711.104 | 39.4245224 | 11713.154 | 0.0002055943185 | 11716.015 | 66.79196
747 | 3.67761254 | 11718.127 | 3.68581033 | 11720.238 | 3.69210863 | 11722.35 | 3.69314218 | 11724.461 | 41.9171906 | 11726.785 | 39.4107285 | 11728.835 | 0.000280669269 | 11731.696 | 66.79196
748 | 3.67770553 | 11733.808 | 3.68589163 | 11735.92 | 3.69218802 | 11738.032 | 3.69321752 | 11740.144 | 41.8449478 | 11742.466 | 39.3346901 | 11744.521 | 0.000273906153 | 11747.384 | 66.79197
749 | 3.67779851 | 11749.496 | 3.68597507 | 11751.608 | 3.69226599 | 11753.719 | 3.69329453 | 11755.831 | 41.8123589 | 11758.153 | 39.3203545 | 11760.204 | 0.000379418225 | 11763.067 | 66.79197
750 | 3.67788935 | 11765.179 | 3.68605733 | 11767.29 | 3.69234371 | 11769.402 | 3.69336891 | 11771.513 | 41.7637405 | 11773.837 | 39.2026939 | 11775.887 | 0.000427438067 | 11778.748 | 66.79197
751 | 3.67797947 | 11780.86 | 3.68613863 | 11782.971 | 3.69242191 | 11785.083 | 3.69344378 | 11787.194 | 41.7188072 | 11789.518 | 39.2168617 | 11791.568 | 0.0003611551735 | 11794.429 | 66.79197
752 | 3.67806888 | 11796.541 | 3.68622112 | 11798.653 | 3.69249988 | 11800.764 | 3.69352221 | 11802.876 | 41.7104454 | 11805.202 | 39.0978584 | 11807.252 | 0.000341540556 | 11810.115 | 66.79197
753 | 3.67815828 | 11812.228 | 3.68630147 | 11814.339 | 3.69257498 | 11816.451 | 3.69359446 | 11818.565 | 41.6492386 | 11820.892 | 39.1876526 | 11822.947 | 0.0001961262795 | 11825.81 | 66.79197
754 | 3.67824841 | 11827.921 | 3.68637967 | 11830.032 | 3.69265008 | 11832.144 | 3.69366693 | 11834.255 | 41.6425056 | 11836.579 | 39.0547142 | 11838.629 | 0.000340188933 | 11841.491 | 66.79197
755 | 3.67833519 | 11843.603 | 3.68645835 | 11845.714 | 3.69272637 | 11847.825 | 3.69374156 | 11849.937 | 41.5561714 | 11852.26 | 39.0161514 | 11854.31 | 0.000426085336 | 11857.173 | 66.79198
756 | 3.67842054 | 11859.284 | 3.68653727 | 11861.395 | 3.69279981 | 11863.507 | 3.69381285 | 11865.619 | 41.5489273 | 11867.946 | 39.0764809 | 11869.996 | 0.0003699478555 | 11872.859 | 66.79198
757 | 3.678509 | 11874.971 | 3.68661618 | 11877.084 | 3.69287467 | 11879.196 | 3.69388723 | 11881.307 | 41.5087013 | 11883.634 | 38.9601402 | 11885.689 | 0.000222503516 | 11888.551 | 66.79198
758 | 3.67859173 | 11890.663 | 3.68669152 | 11892.775 | 3.69294953 | 11894.887 | 3.69395804 | 11896.998 | 41.44384 | 11899.321 | 38.8913307 | 11901.371 | 0.000156899347 | 11904.233 | 66.79198
759 | 3.6786809 | 11906.345 | 3.68676877 | 11908.456 | 3.69302201 | 11910.568 | 3.69402885 | 11912.679 | 41.3920593 | 11915.002 | 38.839119 | 11917.057 | 0.000284726866 | 11919.917 | 66.79198
760 | 3.67876363 | 11922.029 | 3.68684506 | 11924.141 | 3.69309378 | 11926.253 | 3.69409943 | 11928.364 | 41.3108444 | 11930.692 | 38.8141174 | 11932.746 | 0.0001508107915 | 11935.608 | 66.79198
761 | 3.67885017 | 11937.72 | 3.68692374 | 11939.832 | 3.69316888 | 11941.944 | 3.69417357 | 11944.056 | 41.3156509 | 11946.382 | 38.7874718 | 11948.436 | 0.0001758355665 | 11951.3 | 66.79198
762 | 3.67893338 | 11953.411 | 3.68699598 | 11955.522 | 3.69324064 | 11957.633 | 3.694242 | 11959.744 | 41.3172264 | 11962.069 | 38.7879601 | 11964.119 | 0.000325986207 | 11966.98 | 66.79198
763 | 3.67901516 | 11969.092 | 3.68707156 | 11971.203 | 3.69331264 | 11973.315 | 3.6943121 | 11975.426 | 41.2326164 | 11977.749 | 38.7425079 | 11979.799 | 0.000476812062 | 11982.66 | 66.79199
764 | 3.67909908 | 11984.772 | 3.68714476 | 11986.884 | 3.69338679 | 11988.995 | 3.69437981 | 11991.107 | 41.186367 | 11993.43 | 38.7447815 | 11995.484 | 0.000417293279 | 11998.347 | 66.79199
765 | 3.67917967 | 12000.459 | 3.68722129 | 12002.571 | 3.69345427 | 12004.683 | 3.69444919 | 12006.795 | 41.2530251 | 12009.124 | 38.7155266 | 12011.179 | 0.0004179692325 | 12014.04 | 66.79199
766 | 3.67926192 | 12016.152 | 3.68729401 | 12018.263 | 3.69352698 | 12020.375 | 3.69451952 | 12022.487 | 41.1796494 | 12024.809 | 38.7441978 | 12026.86 | 0.00042473107 | 12029.721 | 66.79199
767 | 3.67934227 | 12031.833 | 3.68736768 | 12033.944 | 3.69359493 | 12036.056 | 3.69458628 | 12038.167 | 41.1230202 | 12040.49 | 38.7021523 | 12042.54 | 0.000123757104 | 12045.401 | 66.79199
768 | 3.67942095 | 12047.513 | 3.68743753 | 12049.625 | 3.6936667 | 12051.737 | 3.69465446 | 12053.848 | 41.1107941 | 12056.17 | 38.5866737 | 12058.225 | 0.000165014555 | 12061.087 | 66.79199
769 | 3.67950273 | 12063.199 | 3.68751049 | 12065.311 | 3.69373655 | 12067.422 | 3.69472098 | 12069.533 | 41.0648232 | 12071.859 | 38.5134659 | 12073.912 | 0.0003401898425 | 12076.774 | 66.79199
770 | 3.67958236 | 12078.886 | 3.68758655 | 12080.997 | 3.69380403 | 12083.109 | 3.69478941 | 12085.22 | 41.0395699 | 12087.542 | 38.4476357 | 12089.596 | 0.0002225036865 | 12092.457 | 66.79199
771 | 3.67966008 | 12094.569 | 3.68765306 | 12096.681 | 3.69387078 | 12098.792 | 3.69485688 | 12100.903 | 40.971199 | 12103.227 | 38.4269371 | 12105.278 | 0.0004504339585 | 12108.139 | 66.792
772 | 3.679739 | 12110.251 | 3.68772602 | 12112.362 | 3.69393992 | 12114.473 | 3.69492149 | 12116.585 | 40.972271 | 12118.913 | 38.3894119 | 12120.962 | 0.0004179692325 | 12123.823 | 66.792
773 | 3.67981911 | 12125.935 | 3.6877985 | 12128.047 | 3.6940093 | 12130.159 | 3.69498706 | 12132.27 | 40.905365 | 12134.597 | 38.3801117 | 12136.647 | 0.000376711995 | 12139.51 | 66.792
774 | 3.67989254 | 12141.622 | 3.68786454 | 12143.733 | 3.69407606 | 12145.844 | 3.69505191 | 12147.956 | 40.8721886 | 12150.282 | 38.3696899 | 12152.335 | 0.00052348099 | 12155.198 | 66.792
775 | 3.67997193 | 12157.31 | 3.68793654 | 12159.422 | 3.69414425 | 12161.533 | 3.69511867 | 12163.644 | 40.7716331 | 12165.968 | 38.2260857 | 12168.019 | 0.000264436949 | 12170.88 | 66.792
776 | 3.68004894 | 12172.992 | 3.6880064 | 12175.104 | 3.69421029 | 12177.215 | 3.69518232 | 12179.326 | 40.7970657 | 12181.649 | 38.287281 | 12183.699 | 0.0004355550515 | 12186.561 | 66.79201
777 | 3.68012381 | 12188.673 | 3.68807435 | 12190.785 | 3.69427705 | 12192.897 | 3.6952517 | 12195.009 | 40.713871 | 12197.336 | 38.250103 | 12199.39 | 0.0001629854295 | 12202.252 | 66.79201
778 | 3.68020129 | 12204.364 | 3.68814492 | 12206.476 | 3.69434381 | 12208.587 | 3.69531226 | 12210.698 | 40.7206268 | 12213.026 | 38.1848869 | 12215.079 | 0.0002204753995 | 12217.94 | 66.79201
779 | 3.68027902 | 12220.053 | 3.68821311 | 12222.164 | 3.69440889 | 12224.275 | 3.69537759 | 12226.386 | 40.6588669 | 12228.709 | 38.1483307 | 12230.759 | 8.79103725e-05 | 12233.62 | 66.79201
780 | 3.6803515 | 12235.732 | 3.68828106 | 12237.844 | 3.69447422 | 12239.956 | 3.69544101 | 12242.067 | 40.6082115 | 12244.39 | 38.0432472 | 12246.445 | 0.000305019995 | 12249.306 | 66.79201
781 | 3.68042374 | 12251.418 | 3.68834877 | 12253.53 | 3.69454002 | 12255.641 | 3.69550633 | 12257.752 | 40.5649605 | 12260.074 | 38.0293541 | 12262.129 | 0.000276612866 | 12264.991 | 66.79201
782 | 3.68050122 | 12267.103 | 3.68841624 | 12269.215 | 3.6946063 | 12271.327 | 3.69557023 | 12273.439 | 40.5750504 | 12275.761 | 38.0147858 | 12277.817 | 0.000303666127 | 12280.679 | 66.79201
783 | 3.68057418 | 12282.791 | 3.68848276 | 12284.902 | 3.6946671 | 12287.014 | 3.69563079 | 12289.125 | 40.5188522 | 12291.449 | 37.9631538 | 12293.499 | 0.0002705244525 | 12296.361 | 66.79201
784 | 3.68064451 | 12298.473 | 3.68854713 | 12300.584 | 3.69473124 | 12302.696 | 3.69569278 | 12304.807 | 40.4740028 | 12307.13 | 37.9385071 | 12309.18 | 0.000246851698 | 12312.042 | 66.79201
785 | 3.68071938 | 12314.154 | 3.68861818 | 12316.265 | 3.69479632 | 12318.376 | 3.69575715 | 12320.488 | 40.4356575 | 12322.813 | 37.8817368 | 12324.868 | 0.0003435699225 | 12327.731 | 66.79202
786 | 3.68079042 | 12329.843 | 3.68868113 | 12331.954 | 3.6948595 | 12334.065 | 3.6958189 | 12336.176 | 40.4026566 | 12338.498 | 37.8418808 | 12340.553 | 0.000415942168 | 12343.416 | 66.79202
787 | 3.6808629 | 12345.528 | 3.68874693 | 12347.64 | 3.69492173 | 12349.751 | 3.69588041 | 12351.862 | 40.3582344 | 12354.185 | 37.7695312 | 12356.235 | 0.0003056959485 | 12359.096 | 66.79202
788 | 3.68093562 | 12361.208 | 3.68881226 | 12363.319 | 3.69498587 | 12365.431 | 3.69594216 | 12367.542 | 40.3130913 | 12369.865 | 37.7196045 | 12371.915 | 0.000154194055 | 12374.777 | 66.79202
789 | 3.68100476 | 12376.889 | 3.68887472 | 12379 | 3.69504523 | 12381.112 | 3.69600391 | 12383.224 | 40.2799377 | 12385.547 | 37.7463455 | 12387.602 | 0.000507925335 | 12390.464 | 66.79202
790 | 3.68107724 | 12392.576 | 3.68893981 | 12394.687 | 3.69510818 | 12396.798 | 3.69606423 | 12398.909 | 40.2604446 | 12401.236 | 37.7830887 | 12403.291 | 0.0003381591965 | 12406.153 | 66.79202
791 | 3.68114614 | 12408.265 | 3.68900681 | 12410.377 | 3.69517207 | 12412.488 | 3.69612384 | 12414.6 | 40.1978416 | 12416.922 | 37.6779671 | 12418.977 | 0.000326660995 | 12421.837 | 66.79202
792 | 3.68121719 | 12423.949 | 3.68906975 | 12426.06 | 3.69523239 | 12428.171 | 3.6961832 | 12430.283 | 40.2221298 | 12432.607 | 37.6403847 | 12434.657 | 0.00041932185 | 12437.519 | 66.79203
793 | 3.68128371 | 12439.631 | 3.68912816 | 12441.742 | 3.69529271 | 12443.854 | 3.69624209 | 12445.965 | 40.1379356 | 12448.288 | 37.5497055 | 12450.338 | 0.0003435702355 | 12453.201 | 66.79203
794 | 3.68135643 | 12455.313 | 3.68919563 | 12457.425 | 3.69535685 | 12459.537 | 3.69630599 | 12461.649 | 40.0936356 | 12463.971 | 37.5043144 | 12466.026 | 0.0003773893125 | 12468.888 | 66.79203
795 | 3.68142295 | 12471.001 | 3.689255 | 12473.112 | 3.69541526 | 12475.223 | 3.69636345 | 12477.334 | 40.1208916 | 12479.663 | 37.6102943 | 12481.716 | 0.0003604797315 | 12484.578 | 66.79203
796 | 3.68149161 | 12486.69 | 3.68931723 | 12488.801 | 3.69547415 | 12490.913 | 3.69642282 | 12493.024 | 40.102726 | 12495.348 | 37.6407394 | 12497.399 | 0.000171777941 | 12500.26 | 66.79203
797 | 3.68156219 | 12502.372 | 3.68937755 | 12504.483 | 3.69553542 | 12506.594 | 3.6964798 | 12508.705 | 40.1093025 | 12511.029 | 37.5865822 | 12513.079 | 0.00036318562 | 12515.94 | 66.79203
798 | 3.68162513 | 12518.051 | 3.68943691 | 12520.162 | 3.69559383 | 12522.274 | 3.69653559 | 12524.387 | 40.0280113 | 12526.713 | 37.5691986 | 12528.763 | 1.486272615e-05 | 12531.626 | 66.79203
799 | 3.68169355 | 12533.738 | 3.68949986 | 12535.85 | 3.69565439 | 12537.963 | 3.69659591 | 12540.074 | 39.992466 | 12542.401 | 37.4906502 | 12544.455 | 0.000216416723 | 12547.318 | 66.79203
800 | 3.68175983 | 12549.43 | 3.68955851 | 12551.542 | 3.69571161 | 12553.654 | 3.69665003 | 12555.765 | 39.9466476 | 12558.088 | 37.4517097 | 12560.139 | -2.165939785e-05 | 12563 | 66.79203
801 | 3.68182731 | 12565.112 | 3.6896193 | 12567.224 | 3.69576955 | 12569.335 | 3.69670892 | 12571.446 | 39.8499756 | 12573.769 | 37.4329643 | 12575.82 | 0.0003226035685 | 12578.682 | 66.79204
802 | 3.68189025 | 12580.794 | 3.68967819 | 12582.905 | 3.69582987 | 12585.016 | 3.69676495 | 12587.128 | 39.8763504 | 12589.454 | 37.4039497 | 12591.509 | 0.000472752845 | 12594.371 | 66.79204
803 | 3.68195629 | 12596.483 | 3.68973851 | 12598.595 | 3.69588828 | 12600.707 | 3.69682217 | 12602.819 | 39.7912025 | 12605.146 | 37.3271942 | 12607.199 | 0.0001846282205 | 12610.061 | 66.79204
804 | 3.6820209 | 12612.173 | 3.68979716 | 12614.285 | 3.69594622 | 12616.397 | 3.69687748 | 12618.508 | 39.7633324 | 12620.831 | 37.313385 | 12622.881 | 0.0003266613645 | 12625.742 | 66.79204
805 | 3.68208504 | 12627.854 | 3.68985319 | 12629.965 | 3.69600129 | 12632.076 | 3.69693446 | 12634.188 | 39.7052422 | 12636.511 | 37.3046684 | 12638.561 | 5.54482255e-05 | 12641.423 | 66.79204
806 | 3.68214774 | 12643.535 | 3.68991089 | 12645.646 | 3.69605732 | 12647.757 | 3.69698763 | 12649.869 | 39.7131577 | 12652.193 | 37.2917213 | 12654.249 | 0.0003341021395 | 12657.11 | 66.79204
807 | 3.68221259 | 12659.222 | 3.68997073 | 12661.334 | 3.69611716 | 12663.446 | 3.69704294 | 12665.558 | 39.6943588 | 12667.88 | 37.2703972 | 12669.935 | 0.000399709023 | 12672.797 | 66.79204
808 | 3.6822772 | 12674.909 | 3.69002819 | 12677.02 | 3.69617319 | 12679.132 | 3.69709969 | 12681.245 | 39.6574936 | 12683.568 | 37.1882324 | 12685.618 | 0.000254967887 | 12688.479 | 66.79204
809 | 3.68233728 | 12690.591 | 3.6900816 | 12692.703 | 3.69622803 | 12694.814 | 3.69715095 | 12696.926 | 39.6074753 | 12699.25 | 37.1392517 | 12701.3 | 0.000399709421 | 12704.161 | 66.79205
810 | 3.68240094 | 12706.272 | 3.69013739 | 12708.384 | 3.69628429 | 12710.495 | 3.69720697 | 12712.607 | 39.6035805 | 12714.935 | 37.1434898 | 12716.987 | 0.0001677205715 | 12719.849 | 66.79205
811 | 3.68246412 | 12721.961 | 3.69019437 | 12724.072 | 3.69633985 | 12726.183 | 3.6972599 | 12728.295 | 39.5907135 | 12730.618 | 37.0174789 | 12732.673 | 0.0001589268095 | 12735.536 | 66.79205
812 | 3.68252707 | 12737.648 | 3.69025421 | 12739.759 | 3.69639802 | 12741.87 | 3.69731522 | 12743.981 | 39.5037079 | 12746.303 | 37.0183525 | 12748.354 | 0.000470048377 | 12751.216 | 66.79205
813 | 3.68258834 | 12753.328 | 3.69030786 | 12755.439 | 3.69645214 | 12757.551 | 3.69736886 | 12759.662 | 39.4524117 | 12761.986 | 36.9990921 | 12764.036 | 0.0003990319615 | 12766.897 | 66.79205
814 | 3.68264842 | 12769.009 | 3.69036245 | 12771.12 | 3.69650626 | 12773.232 | 3.69741988 | 12775.344 | 39.383934 | 12777.667 | 36.9026909 | 12779.721 | 0.000231973999 | 12782.584 | 66.79205
815 | 3.68270898 | 12784.696 | 3.690418 | 12786.808 | 3.69656324 | 12788.92 | 3.69747329 | 12791.032 | 39.3312569 | 12793.362 | 36.8253365 | 12795.416 | 0.000358450876 | 12798.278 | 66.79205
816 | 3.68277144 | 12800.39 | 3.69047236 | 12802.501 | 3.6966145 | 12804.613 | 3.69752717 | 12806.725 | 39.2897377 | 12809.052 | 36.7578773 | 12811.106 | 0.000211683414 | 12813.966 | 66.79205
817 | 3.68282962 | 12816.078 | 3.69052887 | 12818.189 | 3.69666958 | 12820.3 | 3.69757962 | 12822.411 | 39.2370605 | 12824.735 | 36.7703323 | 12826.785 | 5.9502536e-05 | 12829.646 | 66.79205
818 | 3.68288946 | 12831.758 | 3.69057989 | 12833.87 | 3.69672275 | 12835.981 | 3.69762993 | 12838.092 | 39.2413139 | 12840.416 | 36.7479706 | 12842.469 | 0.000119020868 | 12845.331 | 66.79206
819 | 3.68294811 | 12847.443 | 3.69063592 | 12849.555 | 3.6967752 | 12851.667 | 3.69768119 | 12853.779 | 39.1976509 | 12856.108 | 36.7613792 | 12858.162 | 0.0002367049205 | 12861.024 | 66.79206
820 | 3.68300915 | 12863.136 | 3.69069052 | 12865.247 | 3.69683242 | 12867.358 | 3.69773436 | 12869.47 | 39.1490402 | 12871.792 | 36.693573 | 12873.846 | 0.0004754602685 | 12876.709 | 66.79206
821 | 3.6830678 | 12878.821 | 3.69074249 | 12880.932 | 3.69688439 | 12883.043 | 3.69778442 | 12885.155 | 39.1484642 | 12887.479 | 36.6746025 | 12889.53 | 0.0004734305605 | 12892.392 | 66.79206
822 | 3.68312788 | 12894.504 | 3.69079733 | 12896.616 | 3.69693756 | 12898.727 | 3.69783616 | 12900.839 | 39.0920334 | 12903.163 | 36.60149 | 12905.213 | 0.0002982555715 | 12908.074 | 66.79206
823 | 3.68318391 | 12910.186 | 3.69085097 | 12912.297 | 3.69698977 | 12914.409 | 3.69788384 | 12916.521 | 39.0494881 | 12918.851 | 36.5850639 | 12920.906 | 0.000179892936 | 12923.768 | 66.79206
824 | 3.68324327 | 12925.88 | 3.69090319 | 12927.991 | 3.69704175 | 12930.103 | 3.6979363 | 12932.215 | 39.004982 | 12934.54 | 36.5657501 | 12936.595 | 0.0002380596555 | 12939.458 | 66.79206
825 | 3.68330026 | 12941.569 | 3.69095397 | 12943.68 | 3.69709516 | 12945.791 | 3.69798589 | 12947.902 | 38.9869461 | 12950.225 | 36.4948196 | 12952.275 | 0.0004673450745 | 12955.136 | 66.79207
826 | 3.68335891 | 12957.248 | 3.69101024 | 12959.359 | 3.69714737 | 12961.471 | 3.69803476 | 12963.582 | 38.9519653 | 12965.906 | 36.4324532 | 12967.956 | 0.0001656895565 | 12970.817 | 66.79207
827 | 3.6834147 | 12972.928 | 3.69105768 | 12975.039 | 3.69719696 | 12977.151 | 3.69808722 | 12979.262 | 38.9142723 | 12981.584 | 36.4417229 | 12983.64 | 0.0002569970265 | 12986.503 | 66.79207
828 | 3.68347096 | 12988.615 | 3.69111013 | 12990.726 | 3.69725037 | 12992.838 | 3.69813347 | 12994.95 | 38.9167862 | 12997.28 | 36.4399338 | 12999.334 | 0.0002563194245 | 13002.196 | 66.79207
829 | 3.68353057 | 13004.308 | 3.69116354 | 13006.42 | 3.69730306 | 13008.532 | 3.69818401 | 13010.644 | 38.8694992 | 13012.968 | 36.3883896 | 13015.018 | 0.000290814711 | 13017.879 | 66.79207
830 | 3.68358302 | 13019.991 | 3.69121289 | 13022.102 | 3.69735026 | 13024.214 | 3.69823289 | 13026.325 | 38.8237343 | 13028.648 | 36.3106651 | 13030.698 | 0.0003672433875 | 13033.559 | 66.79207
831 | 3.68364096 | 13035.67 | 3.69126487 | 13037.781 | 3.69740319 | 13039.893 | 3.6982832 | 13042.004 | 38.7914543 | 13044.334 | 36.3169746 | 13046.384 | 0.0003530412015 | 13049.246 | 66.79207
832 | 3.68369508 | 13051.358 | 3.69131374 | 13053.47 | 3.69745398 | 13055.581 | 3.69833064 | 13057.693 | 38.7820702 | 13060.02 | 36.2379227 | 13062.074 | 0.00050724941 | 13064.936 | 66.79208
833 | 3.68375182 | 13067.048 | 3.69136405 | 13069.16 | 3.69750571 | 13071.273 | 3.69837785 | 13073.384 | 38.7176971 | 13075.708 | 36.2194977 | 13077.759 | 0.0004375841625 | 13080.62 | 66.79208
834 | 3.68380642 | 13082.732 | 3.69141531 | 13084.844 | 3.69755483 | 13086.955 | 3.69842863 | 13089.066 | 38.7019691 | 13091.389 | 36.1624527 | 13093.44 | 0.0002671436905 | 13096.301 | 66.79208
835 | 3.68386126 | 13098.413 | 3.69146419 | 13100.524 | 3.69760394 | 13102.636 | 3.69847369 | 13104.747 | 38.6300507 | 13107.07 | 36.1696205 | 13109.125 | 0.000275935548 | 13111.987 | 66.79208
836 | 3.68391681 | 13114.099 | 3.69151616 | 13116.211 | 3.69765329 | 13118.323 | 3.69852209 | 13120.435 | 38.579937 | 13122.761 | 36.170433 | 13124.815 | 0.0004152633155 | 13127.677 | 66.79208
837 | 3.68397164 | 13129.789 | 3.69156432 | 13131.901 | 3.69770503 | 13134.013 | 3.69857192 | 13136.125 | 38.5625572 | 13138.455 | 36.10215 | 13140.504 | 0.000349657597 | 13143.365 | 66.79208
838 | 3.68402576 | 13145.477 | 3.69161415 | 13147.588 | 3.6977551 | 13149.699 | 3.6986177 | 13151.81 | 38.5307732 | 13154.133 | 36.0021706 | 13156.184 | 0.000436906788 | 13159.045 | 66.79208
839 | 3.68407822 | 13161.157 | 3.69166136 | 13163.268 | 3.69780374 | 13165.379 | 3.69866562 | 13167.49 | 38.4847984 | 13169.813 | 35.9488068 | 13171.863 | 0.000472754522 | 13174.726 | 66.79209
840 | 3.68413281 | 13176.838 | 3.69171309 | 13178.95 | 3.69785166 | 13181.062 | 3.69871211 | 13183.174 | 38.4576836 | 13185.505 | 35.9373589 | 13187.559 | 0.0002955501655 | 13190.421 | 66.79209
841 | 3.68418741 | 13192.533 | 3.69176078 | 13194.645 | 3.69790196 | 13196.757 | 3.69875956 | 13198.869 | 38.3853302 | 13201.199 | 35.9247398 | 13203.252 | 0.000234676307 | 13206.116 | 66.79209
842 | 3.68423867 | 13208.227 | 3.69180751 | 13210.338 | 3.69794941 | 13212.449 | 3.69880581 | 13214.561 | 38.3847198 | 13216.884 | 35.9033661 | 13218.934 | 0.000347629424 | 13221.795 | 66.79209
843 | 3.68429422 | 13223.907 | 3.69185781 | 13226.018 | 3.69799805 | 13228.129 | 3.69885254 | 13230.24 | 38.3552704 | 13232.564 | 35.8350601 | 13234.614 | 0.0004504350955 | 13237.474 | 66.79209
844 | 3.68434429 | 13239.586 | 3.69190526 | 13241.697 | 3.69804525 | 13243.809 | 3.69889617 | 13245.92 | 38.2834854 | 13248.242 | 35.8826561 | 13250.297 | 0.00037400568 | 13253.159 | 66.79209
845 | 3.68439507 | 13255.271 | 3.69195437 | 13257.383 | 3.69809508 | 13259.495 | 3.69894147 | 13261.607 | 38.2298546 | 13263.936 | 35.8176308 | 13265.99 | 0.00027120106 | 13268.852 | 66.7921
846 | 3.68445039 | 13270.964 | 3.69200063 | 13273.076 | 3.69814324 | 13275.187 | 3.69898868 | 13277.298 | 38.2038155 | 13279.621 | 35.78302 | 13281.671 | 0.000224532883 | 13284.532 | 66.7921
847 | 3.68449998 | 13286.645 | 3.69204736 | 13288.756 | 3.69818997 | 13290.868 | 3.69903469 | 13292.979 | 38.1844482 | 13295.303 | 35.7654457 | 13297.354 | 0.0004558452815 | 13300.215 | 66.7921
848 | 3.68455029 | 13302.327 | 3.69209433 | 13304.439 | 3.69823861 | 13306.55 | 3.69907665 | 13308.662 | 38.135746 | 13310.99 | 35.6972542 | 13313.045 | 0.000321927047 | 13315.907 | 66.7921
849 | 3.68460464 | 13318.019 | 3.69214058 | 13320.131 | 3.69828391 | 13322.244 | 3.69912362 | 13324.355 | 38.0884285 | 13326.677 | 35.6975975 | 13328.732 | 0.000372653716 | 13331.594 | 66.7921
850 | 3.68465638 | 13333.706 | 3.69218826 | 13335.818 | 3.69833183 | 13337.929 | 3.69916892 | 13340.04 | 38.059021 | 13342.369 | 35.6893272 | 13344.42 | 0.000419320969 | 13347.281 | 66.7921
851 | 3.68470216 | 13349.393 | 3.69223261 | 13351.504 | 3.69837785 | 13353.615 | 3.69921017 | 13355.726 | 38.0215111 | 13358.05 | 35.6010628 | 13360.1 | 0.0001115825015 | 13362.962 | 66.7921
852 | 3.68475604 | 13365.074 | 3.69228244 | 13367.186 | 3.69842458 | 13369.297 | 3.69925904 | 13371.409 | 37.9808464 | 13373.736 | 35.606041 | 13375.789 | 0.000223856887 | 13378.65 | 66.7921
853 | 3.68480849 | 13380.762 | 3.69232821 | 13382.874 | 3.69847274 | 13384.986 | 3.69930148 | 13387.099 | 37.9374809 | 13389.426 | 35.5504723 | 13391.48 | 0.000154192904 | 13394.342 | 66.79211
854 | 3.6848588 | 13396.454 | 3.69237208 | 13398.566 | 3.69851875 | 13400.678 | 3.69934392 | 13402.79 | 37.9348106 | 13405.113 | 35.4665451 | 13407.163 | 0.0003483044965 | 13410.024 | 66.79211
855 | 3.68490767 | 13412.136 | 3.69241667 | 13414.247 | 3.69856358 | 13416.358 | 3.69938922 | 13418.469 | 37.9055481 | 13420.792 | 35.4723625 | 13422.843 | 0.000177187502 | 13425.704 | 66.79211
856 | 3.68495846 | 13427.816 | 3.69246554 | 13429.927 | 3.69861174 | 13432.039 | 3.6994319 | 13434.15 | 37.844223 | 13436.479 | 35.4496803 | 13438.533 | 0.000345600739 | 13441.396 | 66.79211
857 | 3.68500566 | 13443.508 | 3.69250536 | 13445.619 | 3.69865608 | 13447.73 | 3.69947505 | 13449.841 | 37.828804 | 13452.163 | 35.3441582 | 13454.218 | 0.000466667842 | 13457.08 | 66.79211
858 | 3.68505502 | 13459.192 | 3.69255352 | 13461.305 | 3.6987009 | 13463.416 | 3.69951797 | 13465.527 | 37.7926407 | 13467.849 | 35.3960304 | 13469.899 | 0.000361155003 | 13472.76 | 66.79211
859 | 3.68510437 | 13474.872 | 3.69260001 | 13476.984 | 3.69874835 | 13479.095 | 3.69956326 | 13481.207 | 37.7557831 | 13483.53 | 35.3675308 | 13485.58 | 0.0001426932245 | 13488.443 | 66.79211
860 | 3.68515301 | 13490.554 | 3.69264269 | 13492.665 | 3.69879317 | 13494.776 | 3.6996026 | 13496.887 | 37.7302933 | 13499.211 | 35.3368607 | 13501.265 | 0.0002840517085 | 13504.126 | 66.79211
861 | 3.68520355 | 13506.238 | 3.69269085 | 13508.35 | 3.69883919 | 13510.462 | 3.69964886 | 13512.574 | 37.6687317 | 13514.901 | 35.2889137 | 13516.954 | 0.0003009596695 | 13519.816 | 66.79212
862 | 3.68525004 | 13521.928 | 3.69273281 | 13524.04 | 3.69888115 | 13526.151 | 3.69968891 | 13528.262 | 37.6352539 | 13530.584 | 35.2326775 | 13532.635 | 0.0002881103285 | 13535.496 | 66.79212
863 | 3.6852982 | 13537.608 | 3.69277525 | 13539.72 | 3.69892764 | 13541.831 | 3.69973254 | 13543.942 | 37.6139717 | 13546.265 | 35.1001396 | 13548.316 | 0.0004531402455 | 13551.176 | 66.79212
864 | 3.68534517 | 13553.288 | 3.69281816 | 13555.4 | 3.69897342 | 13557.512 | 3.69977307 | 13559.623 | 37.5675774 | 13561.947 | 35.1093903 | 13563.997 | 0.0004538167105 | 13566.859 | 66.79212
865 | 3.685395 | 13568.971 | 3.69286346 | 13571.082 | 3.69901609 | 13573.193 | 3.69981503 | 13575.305 | 37.5648003 | 13577.632 | 35.1268463 | 13579.686 | 0.0003401891035 | 13582.549 | 66.79212
866 | 3.68544292 | 13584.661 | 3.69290733 | 13586.773 | 3.69905972 | 13588.885 | 3.6998589 | 13590.997 | 37.5623741 | 13593.324 | 35.1679306 | 13595.379 | 0.000313134052 | 13598.241 | 66.79212
867 | 3.68549085 | 13600.353 | 3.69295239 | 13602.465 | 3.69910789 | 13604.577 | 3.69990063 | 13606.688 | 37.5227203 | 13609.011 | 35.1166954 | 13611.061 | 0.000221150316 | 13613.923 | 66.79213
868 | 3.68553734 | 13616.035 | 3.6929965 | 13618.146 | 3.69914937 | 13620.257 | 3.69994068 | 13622.369 | 37.4576111 | 13624.692 | 35.1430702 | 13626.746 | 0.0001345769365 | 13629.606 | 66.79213
869 | 3.68558788 | 13631.717 | 3.69303727 | 13633.829 | 3.69919324 | 13635.94 | 3.69998384 | 13638.051 | 37.4536247 | 13640.373 | 35.099247 | 13642.428 | 0.000369948225 | 13645.29 | 66.79213
870 | 3.68563414 | 13647.402 | 3.69307852 | 13649.514 | 3.69923759 | 13651.625 | 3.70002556 | 13653.736 | 37.3915558 | 13656.062 | 35.0056877 | 13658.116 | 0.000325309628 | 13660.978 | 66.79213
871 | 3.68567705 | 13663.09 | 3.69312239 | 13665.201 | 3.69927931 | 13667.312 | 3.70006442 | 13669.424 | 37.3318443 | 13671.748 | 34.9461555 | 13673.798 | 0.000212356923 | 13676.659 | 66.79213
872 | 3.68572259 | 13678.77 | 3.69316602 | 13680.883 | 3.69932532 | 13682.994 | 3.70010686 | 13685.105 | 37.253109 | 13687.429 | 34.8949814 | 13689.48 | 0.0002867566025 | 13692.341 | 66.79213
873 | 3.68577147 | 13694.453 | 3.69320965 | 13696.565 | 3.69936681 | 13698.677 | 3.70014763 | 13700.789 | 37.2049484 | 13703.111 | 34.8657722 | 13705.167 | 0.000302989662 | 13708.029 | 66.79213
874 | 3.68581462 | 13710.141 | 3.6932497 | 13712.252 | 3.69940853 | 13714.363 | 3.70018601 | 13716.476 | 37.2108116 | 13718.802 | 34.809742 | 13720.856 | 0.0002110040925 | 13723.719 | 66.79213
875 | 3.68586373 | 13725.831 | 3.69329238 | 13727.943 | 3.69945121 | 13730.056 | 3.70022774 | 13732.167 | 37.2155838 | 13734.49 | 34.7985916 | 13736.54 | 0.000302990287 | 13739.403 | 66.79213
876 | 3.68590736 | 13741.514 | 3.69333482 | 13743.625 | 3.69949269 | 13745.737 | 3.70026684 | 13747.848 | 37.1619225 | 13750.171 | 34.8117104 | 13752.222 | 0.000186657772 | 13755.083 | 66.79214
877 | 3.6859529 | 13757.195 | 3.69337821 | 13759.307 | 3.69953704 | 13761.418 | 3.70030999 | 13763.529 | 37.1198235 | 13765.856 | 34.8033943 | 13767.911 | 0.000409177517 | 13770.773 | 66.79214
878 | 3.68599916 | 13772.885 | 3.69341969 | 13774.997 | 3.699579 | 13777.108 | 3.70034933 | 13779.219 | 37.0679169 | 13781.546 | 34.751564 | 13783.601 | 0.0002664668555 | 13786.463 | 66.79214
879 | 3.68604565 | 13788.575 | 3.69346261 | 13790.687 | 3.6996212 | 13792.798 | 3.70038962 | 13794.909 | 37.0569115 | 13797.233 | 34.7215729 | 13799.284 | 0.0004247337415 | 13802.145 | 66.79214
880 | 3.68608689 | 13804.258 | 3.69350147 | 13806.369 | 3.6996634 | 13808.481 | 3.70042896 | 13810.592 | 37.0280571 | 13812.915 | 34.6742516 | 13814.965 | 0.000367918659 | 13817.826 | 66.79214
881 | 3.68613482 | 13819.939 | 3.6935451 | 13822.05 | 3.69970584 | 13824.162 | 3.70046902 | 13826.273 | 37.0068436 | 13828.597 | 34.6460266 | 13830.651 | 0.0003807696485 | 13833.514 | 66.79214
882 | 3.68617821 | 13835.626 | 3.69358802 | 13837.738 | 3.69974566 | 13839.849 | 3.70050907 | 13841.961 | 36.9518929 | 13844.29 | 34.6686134 | 13846.339 | 0.000288107941 | 13849.202 | 66.79214
883 | 3.68622565 | 13851.314 | 3.69363284 | 13853.426 | 3.69979048 | 13855.538 | 3.70054984 | 13857.65 | 36.9611435 | 13859.977 | 34.6983261 | 13862.031 | 0.0002285901955 | 13864.892 | 66.79215
884 | 3.68627071 | 13867.004 | 3.69367075 | 13869.115 | 3.69983315 | 13871.226 | 3.7005887 | 13873.338 | 36.9038353 | 13875.661 | 34.6324196 | 13877.712 | 0.000327337972 | 13880.575 | 66.79215
885 | 3.68631577 | 13882.686 | 3.6937139 | 13884.797 | 3.69987345 | 13886.909 | 3.70062876 | 13889.02 | 36.8747444 | 13891.343 | 34.6181755 | 13893.398 | 0.000180570666 | 13896.261 | 66.79215
886 | 3.68635845 | 13898.373 | 3.69375396 | 13900.484 | 3.69991493 | 13902.595 | 3.70066881 | 13904.706 | 36.9220619 | 13907.033 | 34.6242828 | 13909.083 | 0.000230621751 | 13911.946 | 66.79215
887 | 3.68640351 | 13914.058 | 3.6937952 | 13916.17 | 3.69995737 | 13918.282 | 3.70070767 | 13920.394 | 36.8716774 | 13922.724 | 34.6101761 | 13924.779 | 0.000338159566 | 13927.64 | 66.79215
888 | 3.68644786 | 13929.752 | 3.69383693 | 13931.863 | 3.69999719 | 13933.975 | 3.70074558 | 13936.086 | 36.8357048 | 13938.409 | 34.5709763 | 13940.464 | 0.000425409098 | 13943.324 | 66.79215
889 | 3.6864934 | 13945.436 | 3.69387579 | 13947.547 | 3.70004034 | 13949.658 | 3.70078564 | 13951.769 | 36.8114128 | 13954.093 | 34.4911613 | 13956.144 | 0.000197478073 | 13959.005 | 66.79215
890 | 3.68653607 | 13961.117 | 3.69391751 | 13963.229 | 3.70008111 | 13965.341 | 3.70082664 | 13967.453 | 36.7796249 | 13969.779 | 34.4637794 | 13971.834 | 9.7380756e-05 | 13974.697 | 66.79215
891 | 3.68658233 | 13976.809 | 3.69395542 | 13978.92 | 3.70012164 | 13981.031 | 3.70086336 | 13983.143 | 36.7089806 | 13985.471 | 34.4856606 | 13987.525 | 0.000174480306 | 13990.386 | 66.79215
892 | 3.68662596 | 13992.498 | 3.69400024 | 13994.609 | 3.70016503 | 13996.721 | 3.70090103 | 13998.833 | 36.694416 | 14001.156 | 34.4284019 | 14003.207 | 0.0003841504395 | 14006.068 | 66.79216
893 | 3.68666577 | 14008.18 | 3.69403839 | 14010.292 | 3.70020342 | 14012.404 | 3.70094132 | 14014.515 | 36.6806755 | 14016.839 | 34.4150963 | 14018.89 | 0.0001467531235 | 14021.752 | 66.79216
894 | 3.6867094 | 14023.864 | 3.69408011 | 14025.975 | 3.70024228 | 14028.086 | 3.70097995 | 14030.198 | 36.6568756 | 14032.525 | 34.4116402 | 14034.581 | 0.0003861808295 | 14037.442 | 66.79216
895 | 3.68675447 | 14039.554 | 3.69411492 | 14041.666 | 3.70028257 | 14043.778 | 3.70101666 | 14045.89 | 36.6235275 | 14048.215 | 34.3837509 | 14050.268 | 0.000102788924 | 14053.13 | 66.79216
896 | 3.686795 | 14055.242 | 3.69415617 | 14057.353 | 3.70032501 | 14059.464 | 3.7010572 | 14061.576 | 36.5890884 | 14063.899 | 34.3864136 | 14065.95 | 0.000363185279 | 14068.811 | 66.79216
897 | 3.68683767 | 14070.923 | 3.69419479 | 14073.034 | 3.7003634 | 14075.146 | 3.70109367 | 14077.257 | 36.547493 | 14079.58 | 34.3452263 | 14081.631 | 8.72334385e-05 | 14084.492 | 66.79216
898 | 3.68687844 | 14086.604 | 3.69423437 | 14088.715 | 3.70040369 | 14090.826 | 3.70112896 | 14092.938 | 36.587429 | 14095.263 | 34.3337631 | 14097.313 | 0.000361156225 | 14100.176 | 66.79216
899 | 3.68691921 | 14102.288 | 3.69427299 | 14104.399 | 3.70044184 | 14106.51 | 3.70116735 | 14108.621 | 36.5809555 | 14110.948 | 34.3046951 | 14113.003 | 0.0002157399735 | 14115.865 | 66.79216
900 | 3.6869626 | 14117.977 | 3.69431567 | 14120.09 | 3.7004838 | 14122.201 | 3.70120692 | 14124.312 | 36.4994202 | 14126.641 | 34.2454109 | 14128.691 | 0.000326660711 | 14131.552 | 66.79216
901 | 3.68700552 | 14133.664 | 3.69435096 | 14135.776 | 3.70052385 | 14137.887 | 3.70124316 | 14139.998 | 36.486187 | 14142.327 | 34.2550545 | 14144.376 | 0.0003117830545 | 14147.237 | 66.79217
902 | 3.6870451 | 14149.349 | 3.6943903 | 14151.46 | 3.70056176 | 14153.571 | 3.70128059 | 14155.683 | 36.4775887 | 14158.006 | 34.1242218 | 14160.06 | 0.000213035179 | 14162.922 | 66.79217
903 | 3.68708682 | 14165.034 | 3.69442773 | 14167.146 | 3.70060039 | 14169.257 | 3.70131826 | 14171.368 | 36.4424133 | 14173.695 | 34.1275215 | 14175.75 | 0.000244823042 | 14178.612 | 66.79217
904 | 3.6871314 | 14180.725 | 3.69446707 | 14182.836 | 3.70064092 | 14184.947 | 3.70135379 | 14187.059 | 36.415596 | 14189.383 | 34.1026115 | 14191.439 | 0.000239412344 | 14194.3 | 66.79217
905 | 3.68717074 | 14196.412 | 3.69450808 | 14198.523 | 3.70067906 | 14200.635 | 3.70139074 | 14202.746 | 36.3539009 | 14205.069 | 34.0521011 | 14207.125 | 0.00029351952 | 14209.985 | 66.79217
906 | 3.68721294 | 14212.097 | 3.69454432 | 14214.209 | 3.70071673 | 14216.321 | 3.70142603 | 14218.433 | 36.3418083 | 14220.756 | 34.0894852 | 14222.809 | 0.000369948822 | 14225.671 | 66.79217
907 | 3.68725467 | 14227.784 | 3.69458079 | 14229.895 | 3.7007575 | 14232.007 | 3.70146394 | 14234.119 | 36.3136597 | 14236.446 | 34.0051155 | 14238.501 | 0.000400383243 | 14241.362 | 66.79217
908 | 3.68729568 | 14243.474 | 3.69462085 | 14245.585 | 3.70079827 | 14247.697 | 3.70150089 | 14249.809 | 36.2909775 | 14252.133 | 33.953495 | 14254.184 | 0.0002143876685 | 14257.046 | 66.79217
909 | 3.68733406 | 14259.157 | 3.69465661 | 14261.268 | 3.70083427 | 14263.38 | 3.70153832 | 14265.491 | 36.2689323 | 14267.818 | 34.041172 | 14269.868 | 0.000356422049 | 14272.729 | 66.79218
910 | 3.68737626 | 14274.841 | 3.69469666 | 14276.952 | 3.70087242 | 14279.063 | 3.70157385 | 14281.174 | 36.2667809 | 14283.498 | 33.9999847 | 14285.548 | 0.000330720354 | 14288.411 | 66.79218
911 | 3.68741417 | 14290.523 | 3.69473076 | 14292.635 | 3.70091009 | 14294.747 | 3.70160913 | 14296.859 | 36.1992455 | 14299.183 | 33.9705429 | 14301.238 | 0.0003631854495 | 14304.1 | 66.79218
912 | 3.6874578 | 14306.212 | 3.69476891 | 14308.324 | 3.70094943 | 14310.436 | 3.70164466 | 14312.548 | 36.1939812 | 14314.873 | 33.9172325 | 14316.927 | 0.000462608625 | 14319.789 | 66.79218
913 | 3.68749714 | 14321.901 | 3.69480944 | 14324.012 | 3.70098686 | 14326.124 | 3.70168185 | 14328.236 | 36.1535492 | 14330.559 | 33.8946533 | 14332.609 | 0.000336131791 | 14335.47 | 66.79218
914 | 3.68753791 | 14337.582 | 3.69484568 | 14339.694 | 3.70102477 | 14341.805 | 3.70171523 | 14343.916 | 36.1297112 | 14346.239 | 33.8822212 | 14348.289 | 0.0002407651325 | 14351.15 | 66.79218
915 | 3.68757582 | 14353.262 | 3.6948812 | 14355.374 | 3.70106244 | 14357.485 | 3.70175195 | 14359.597 | 36.1188736 | 14361.924 | 33.8311958 | 14363.978 | 0.000180569529 | 14366.84 | 66.79218
916 | 3.68761539 | 14368.952 | 3.69491887 | 14371.064 | 3.70109963 | 14373.175 | 3.70178938 | 14375.287 | 36.0240288 | 14377.61 | 33.7846718 | 14379.665 | 0.0001940966285 | 14382.528 | 66.79219
917 | 3.68765426 | 14384.64 | 3.69495678 | 14386.751 | 3.7011373 | 14388.862 | 3.70182276 | 14390.973 | 36.0156059 | 14393.297 | 33.718071 | 14395.348 | 0.00029555099 | 14398.209 | 66.79219
918 | 3.68769336 | 14400.321 | 3.69499087 | 14402.432 | 3.7011764 | 14404.543 | 3.70185709 | 14406.654 | 35.987278 | 14408.978 | 33.7195702 | 14411.028 | 0.0003104296125 | 14413.889 | 66.79219
919 | 3.68773293 | 14416.001 | 3.69502497 | 14418.112 | 3.70121145 | 14420.224 | 3.70189309 | 14422.336 | 35.9342346 | 14424.663 | 33.6885147 | 14426.718 | 0.0001305202205 | 14429.58 | 66.79219
920 | 3.68777394 | 14431.692 | 3.69506526 | 14433.804 | 3.7012496 | 14435.916 | 3.70192909 | 14438.028 | 35.9255524 | 14440.355 | 33.6778374 | 14442.41 | 0.0001697480625 | 14445.273 | 66.79219
921 | 3.68780947 | 14447.384 | 3.69510055 | 14449.496 | 3.70128512 | 14451.607 | 3.70196152 | 14453.719 | 35.9359283 | 14456.042 | 33.6355247 | 14458.092 | 0.000152837643 | 14461.234 | 66.79219
922 | 3.68785119 | 14463.346 | 3.69513726 | 14465.458 | 3.70132351 | 14467.569 | 3.70200205 | 14469.68 | 35.8727036 | 14472.003 | 33.562706 | 14474.058 | 0.0004585497775 | 14476.918 | 66.79219
923 | 3.68789029 | 14479.03 | 3.6951735 | 14481.141 | 3.70135975 | 14483.253 | 3.70203161 | 14485.364 | 35.8568306 | 14487.691 | 33.552021 | 14489.745 | 0.000377387437 | 14492.607 | 66.79219
924 | 3.68792868 | 14494.719 | 3.69520879 | 14496.83 | 3.70139742 | 14498.942 | 3.70206857 | 14501.054 | 35.8455429 | 14503.385 | 33.5416451 | 14505.438 | 0.0002549700185 | 14508.3 | 66.79219
925 | 3.68796611 | 14510.412 | 3.6952436 | 14512.523 | 3.70143318 | 14514.635 | 3.70209885 | 14516.747 | 35.7922783 | 14519.07 | 33.5510864 | 14521.12 | 0.000283371861 | 14523.981 | 66.7922
926 | 3.68800569 | 14526.093 | 3.69528198 | 14528.204 | 3.70147204 | 14530.315 | 3.70213795 | 14532.426 | 35.7720795 | 14534.75 | 33.5207024 | 14536.8 | 0.0003949738525 | 14539.661 | 66.7922
927 | 3.6880424 | 14541.773 | 3.6953156 | 14543.885 | 3.70150638 | 14545.996 | 3.70217037 | 14548.108 | 35.7509422 | 14550.436 | 33.4774437 | 14552.491 | 0.000321251747 | 14555.352 | 66.7922
928 | 3.6880815 | 14557.464 | 3.69534898 | 14559.576 | 3.70154142 | 14561.688 | 3.70220351 | 14563.799 | 35.7002296 | 14566.121 | 33.4510384 | 14568.176 | 0.000417968522 | 14571.038 | 66.7922
929 | 3.68811655 | 14573.15 | 3.69538736 | 14575.262 | 3.70158052 | 14577.374 | 3.70223761 | 14579.486 | 35.6680679 | 14581.81 | 33.4124794 | 14583.86 | 0.000208976928 | 14586.721 | 66.7922
930 | 3.68815541 | 14588.834 | 3.69541955 | 14590.945 | 3.70161557 | 14593.057 | 3.7022717 | 14595.168 | 35.6323776 | 14597.491 | 33.3905258 | 14599.546 | 0.000151489033 | 14602.406 | 66.7922
931 | 3.68819213 | 14604.518 | 3.69545627 | 14606.63 | 3.70165062 | 14608.742 | 3.70230341 | 14610.853 | 35.6478806 | 14613.177 | 33.3373871 | 14615.227 | 0.0003138123075 | 14618.089 | 66.7922
932 | 3.68822908 | 14620.201 | 3.69549084 | 14622.312 | 3.70168662 | 14624.423 | 3.70233893 | 14626.535 | 35.6040688 | 14628.864 | 33.3626518 | 14630.918 | 0.000201536949 | 14633.78 | 66.7922
933 | 3.68826723 | 14635.892 | 3.69552422 | 14638.004 | 3.70172405 | 14640.116 | 3.70237112 | 14642.228 | 35.5800171 | 14644.554 | 33.3795967 | 14646.607 | 0.000192067702 | 14649.467 | 66.79221
934 | 3.68830466 | 14651.579 | 3.69555736 | 14653.691 | 3.70175552 | 14655.802 | 3.70240426 | 14657.913 | 35.5287094 | 14660.237 | 33.3280525 | 14662.292 | 0.000275936685 | 14665.154 | 66.79221
935 | 3.68834257 | 14667.265 | 3.69559193 | 14669.377 | 3.70179367 | 14671.488 | 3.70243883 | 14673.599 | 35.5337601 | 14675.922 | 33.3319016 | 14677.973 | -5.81816905e-05 | 14680.835 | 66.79221
936 | 3.68837953 | 14682.947 | 3.69562721 | 14685.058 | 3.70182848 | 14687.169 | 3.70247149 | 14689.28 | 35.4532738 | 14691.606 | 33.2266617 | 14693.661 | 0.0002292677125 | 14696.523 | 66.79221
937 | 3.68841505 | 14698.635 | 3.69566107 | 14700.747 | 3.701864 | 14702.859 | 3.70250463 | 14704.97 | 35.4198151 | 14707.292 | 33.1961136 | 14709.347 | 0.000432850186 | 14712.209 | 66.79221
938 | 3.68845201 | 14714.321 | 3.69569612 | 14716.432 | 3.70189881 | 14718.543 | 3.7025373 | 14720.655 | 35.4097023 | 14722.984 | 33.1580582 | 14725.038 | 0.0001690698215 | 14727.899 | 66.79221
939 | 3.68848705 | 14730.011 | 3.6957314 | 14732.123 | 3.70193577 | 14734.234 | 3.70256901 | 14736.345 | 35.3337326 | 14738.668 | 33.1450768 | 14740.718 | 0.0001399874065 | 14743.579 | 66.79221
940 | 3.68852091 | 14745.691 | 3.69576025 | 14747.802 | 3.70196819 | 14749.913 | 3.70260048 | 14752.024 | 35.3242264 | 14754.346 | 33.1287766 | 14756.399 | 0.00025294122 | 14759.261 | 66.79221
941 | 3.68855929 | 14761.374 | 3.6957972 | 14763.486 | 3.70200396 | 14765.597 | 3.70263362 | 14767.708 | 35.3131485 | 14770.031 | 33.0694504 | 14772.086 | 0.000210328736 | 14774.948 | 66.79221
942 | 3.68859696 | 14777.06 | 3.69583178 | 14779.172 | 3.70203948 | 14781.283 | 3.70266724 | 14783.395 | 35.3119736 | 14785.719 | 33.1061974 | 14787.769 | 0.00017312847 | 14790.63 | 66.79221
943 | 3.68863416 | 14792.741 | 3.69586921 | 14794.852 | 3.70207381 | 14796.964 | 3.70270276 | 14799.075 | 35.2860832 | 14801.399 | 33.0646095 | 14803.45 | 0.00042676092 | 14806.313 | 66.79222
944 | 3.68866825 | 14808.425 | 3.69590116 | 14810.536 | 3.70211005 | 14812.648 | 3.7027328 | 14814.759 | 35.2887306 | 14817.086 | 33.0443306 | 14819.139 | 0.00030569646 | 14822.001 | 66.79222
945 | 3.68870544 | 14824.113 | 3.69593406 | 14826.224 | 3.70214319 | 14828.335 | 3.70276499 | 14830.447 | 35.2447281 | 14832.769 | 33.0509491 | 14834.824 | 0.0002826992615 | 14837.685 | 66.79222
946 | 3.68874264 | 14839.797 | 3.69596815 | 14841.909 | 3.70217586 | 14844.02 | 3.7027967 | 14846.132 | 35.1643295 | 14848.456 | 33.0762749 | 14850.506 | 0.0001758346715 | 14853.367 | 66.79222
947 | 3.68877625 | 14855.479 | 3.6960001 | 14857.59 | 3.7022109 | 14859.701 | 3.70283079 | 14861.812 | 35.2104225 | 14864.136 | 33.0491486 | 14866.186 | 0.000217769198 | 14869.047 | 66.79222
948 | 3.68881011 | 14871.158 | 3.69603562 | 14873.27 | 3.70224595 | 14875.381 | 3.70286179 | 14877.492 | 35.1848717 | 14879.819 | 32.9982719 | 14881.873 | 0.0002157393195 | 14884.734 | 66.79222
949 | 3.68884826 | 14886.846 | 3.69606781 | 14888.957 | 3.70228148 | 14891.068 | 3.70289612 | 14893.179 | 35.1374741 | 14895.501 | 33.0140915 | 14897.557 | -4.12724255e-05 | 14900.419 | 66.79222
950 | 3.68888235 | 14902.531 | 3.69610047 | 14904.643 | 3.70231366 | 14906.755 | 3.70292473 | 14908.867 | 35.1165619 | 14911.19 | 32.9715042 | 14913.24 | 0.0002292685935 | 14916.102 | 66.79222
951 | 3.68891811 | 14918.215 | 3.69613314 | 14920.326 | 3.70234799 | 14922.437 | 3.70296001 | 14924.548 | 35.0964584 | 14926.872 | 32.9344482 | 14928.923 | 0.0002495584395 | 14931.785 | 66.79222
952 | 3.68895483 | 14933.897 | 3.69616604 | 14936.008 | 3.7023828 | 14938.119 | 3.70299149 | 14940.23 | 35.0680695 | 14942.557 | 32.922123 | 14944.611 | 0.000224533082 | 14947.472 | 66.79222
953 | 3.68898964 | 14949.584 | 3.69620037 | 14951.695 | 3.70241952 | 14953.806 | 3.7030232 | 14955.918 | 35.0808487 | 14958.241 | 32.9304695 | 14960.295 | 0.0002657903905 | 14963.157 | 66.79222
954 | 3.68902302 | 14965.269 | 3.69623423 | 14967.38 | 3.70245337 | 14969.491 | 3.70305562 | 14971.602 | 35.0315552 | 14973.924 | 32.9108086 | 14975.974 | 0.0003821230905 | 14978.834 | 66.79223
955 | 3.68905735 | 14980.946 | 3.6962626 | 14983.057 | 3.70248246 | 14985.169 | 3.70308495 | 14987.28 | 35.0065422 | 14989.603 | 32.8759232 | 14991.659 | 0.0002854034165 | 14994.519 | 66.79223
956 | 3.6890924 | 14996.63 | 3.69629717 | 14998.742 | 3.70251584 | 15000.853 | 3.70311499 | 15002.964 | 34.9655075 | 15005.292 | 32.8207054 | 15007.342 | 0.0002590278425 | 15010.205 | 66.79223
957 | 3.68912673 | 15012.317 | 3.6963284 | 15014.429 | 3.70255041 | 15016.54 | 3.70314598 | 15018.652 | 34.9349556 | 15020.979 | 32.7973976 | 15023.033 | 9.12907155e-05 | 15025.896 | 66.79223
958 | 3.68916035 | 15028.008 | 3.69635987 | 15030.119 | 3.70258284 | 15032.23 | 3.70317483 | 15034.342 | 34.9179039 | 15036.67 | 32.7285881 | 15038.719 | 0.0001670426285 | 15041.581 | 66.79223
959 | 3.68919373 | 15043.693 | 3.69639468 | 15045.804 | 3.70261908 | 15047.916 | 3.70320821 | 15050.027 | 34.8946571 | 15052.35 | 32.6798592 | 15054.4 | 0.000477488129 | 15057.261 | 66.79223
960 | 3.6892302 | 15059.373 | 3.69642639 | 15061.484 | 3.70265102 | 15063.596 | 3.70324039 | 15065.707 | 34.8669319 | 15068.03 | 32.6700325 | 15070.08