## LiIonCellSummary
Cell | 1 | 2 | 3 | 4 | 5 | 6 | 7 | 8 | 9 | 10 | 11 | 12 | 13 | 14 | 15 | 16 | 17 | 18 | 19 | 20 | 21 | 22 | 23 | 24 | 25 | 26 | 27 | 28 | 29 | 30 | 31 | 32 | 33 | 34 | 35 | 36 | 37 | 38 | 39 | 40 | 41 | 42 | 43 | 44 | 45 | 46 | 47 | 48 | 49 | 50 | 51 | 52 | 53 | 54 | 55 | 56 | 57 | 58 | 59 | 60 | 61 | 62 | 63 | 64 | 65 | 66 | 67 | 68 | 69 | 70 | 71 | 72 | 73 | 74 | 75 | 76 | 77 | 78 | 79 | 80 | 81 | 82 | 83 | 84 | 85 | 86 | 87 | 88 | 89 | 90 | 91 | 92 |  |  |  | Cell | AH | top 64 | Cell | resistance | top 64
AH | 61.9615 | 65.95614 | 63.75081125 | 61.34591 | 62.14655 | 62.93442 | 54.63305 | 65.22016 | 65.16628 | 66.78324 | 64.83165125 | 61.3258 | 65.60679 | 61.53803425 | 62.79256 | 64.23521 | 64.339129 | 68.92359 | 66.773 | 63.56459 | 67.91327 | 63.78943 | 62.66034 | 66.7264 | 62.28427 | 71.86442 | 63.88508 | 62.50126 | 63.54985 | 68.84674025 | 52.61571 | 62.52483 | 57.87533 | 57.34826 | 60.53529 | 44.3506875 | 69.2029695 | 68.7683065 | 62.10567 | 56.08845 | 63.62916 | 46.88023 | 54.92889 | 64.66001 | 56.89439 | 44.608 | 58.89078 | 60.35445375 | 68.80683 | 69.28257 | 64.55486 | 63.510954 | 58.84172 | 67.76026 | 62.35172 | 55.70085 | 55.52327 | 55.44199 | 40.53534 | 50.71609 | 55.50501 | 61.30331 | 57.92677 | 63.38816 | 60.83188 | 62.32078 | 62.2721005 | 63.5677 | 57.43997 | 57.9046445 | 55.53562 | 51.2277 | 64.25769 | 53.263 | 63.73581 | 57.04649 | 55.05828 | 63.38343 | 62.71578 | 58.29542 | 53.48026 | 56.82233 | 56.8237905 | 58.65563 | 65.93494 | 67.839094 | 63.9946 | 63.59843 | 40.87961 | 27.67379 | 27.30851 | 27.97512 | 60.87802 | average AH |  | 26 | 71.86442 | 57.87533 | 24 | 0.0135024 | 0.01941511
resistance | 0.01734632 | 0.01721234 | 0.0183261 | 0.01755222 | 0.01860862 | 0.0181963 | 0.02533524 | 0.01675471 | 0.01684254 | 0.01837719 | 0.01825896 | 0.0167778 | 0.0184998 | 0.0198858 | 0.01683322 | 0.01753015 | 0.01796315 | 0.01761305 | 0.01826386 | 0.01846688 | 0.01602478 | 0.01862229 | 0.01704763 | 0.01441437 | 0.02051311 | 0.0175449 | 0.02087008 | 0.01861344 | 0.01871423 | 0.0167604 | 0.0264068 | 0.01828656 | 0.02304708 | 0.02308477 | 0.02169411 | 0.02175743 | 0.01531741 | 0.01742149 | 0.01751688 | 0.0194352 | 0.01839569 | 0.02776062 | 0.02517204 | 0.01596521 | 0.02403142 | 0.02689716 | 0.02533378 | 0.02157547 | 0.01701 | 0.01804323 | 0.0203769 | 0.01824652 | 0.0227716 | 0.02188506 | 0.02358678 | 0.02374081 | 0.02551416 | 0.02841588 | 0.0289115 | 0.02876241 | 0.02116553 | 0.01915278 | 0.01965873 | 0.01910079 | 0.02102655 | 0.01984517 | 0.02038024 | 0.01932301 | 0.01976076 | 0.02149769 | 0.02311706 | 0.02162027 | 0.01912523 | 0.02612158 | 0.0205317 | 0.02261802 | 0.0240988 | 0.02338334 | 0.02112188 | 0.0238405 | 0.02197986 | 0.02273615 | 0.02148959 | 0.0186058 | 0.02033977 | 0.01718387 | 0.01858844 | 0.01975184 | 0.02870654 | end 25a | end 25A | end 25A |  |  |  | 50 | 69.28257 |  | 26 | 0.01361615
| 0.01673168 | 0.0168309 | 0.01784167 | 0.01702934 | 0.01805263 | 0.017174 | 0.02419521 | 0.01624731 | 0.01604144 | 0.01691982 | 0.01733032 | 0.01602707 | 0.01760258 | 0.01880301 | 0.01598145 | 0.01713207 | 0.01722426 | 0.01650647 | 0.01724709 | 0.01786843 | 0.01538319 | 0.01768961 | 0.01624778 | 0.01372422 | 0.01970758 | 0.01616021 | 0.01993941 | 0.01765085 | 0.0177965 | 0.01534734 | 0.02444014 | 0.01713737 | 0.02184195 | 0.02179682 | 0.02041095 | 0.02077763 | 0.01468289 | 0.01659865 | 0.01669294 | 0.01908497 | 0.01791034 | 0.02655002 | 0.02400071 | 0.01566073 | 0.02310369 | 0.02546367 | 0.02396638 | 0.02056791 | 0.01582554 | 0.01665078 | 0.01921053 | 0.01746907 | 0.02169598 | 0.02036286 | 0.02222507 | 0.02258857 | 0.02391829 | 0.0262944 | 0.02694777 | 0.02673633 | 0.02022099 | 0.01781738 | 0.01877013 | 0.01796301 | 0.01971566 | 0.0178597 | 0.01867188 | 0.01787315 | 0.0185666 | 0.01997145 | 0.02164464 | 0.02048408 | 0.01806559 | 0.02402965 | 0.01882859 | 0.02102167 | 0.0230378 | 0.02155564 | 0.01961436 | 0.02240334 | 0.02127088 | 0.02129496 | 0.02036289 | 0.01763552 | 0.01873584 | 0.01603875 | 0.01752527 | 0.0188959 | 0.02677938 | 0.03951973 | 0.03556949 | 0.0358592 |  |  |  | 37 | 69.2029695 |  | 50 | 0.01429676
| 0.01618432 | 0.0161779 | 0.01703166 | 0.0162393 | 0.01773299 | 0.01643508 | 0.02312131 | 0.01588493 | 0.01538574 | 0.0158146 | 0.01639218 | 0.01537114 | 0.01703591 | 0.01811947 | 0.0154083 | 0.01618587 | 0.01660911 | 0.0156384 | 0.01649086 | 0.01731004 | 0.01529084 | 0.01729685 | 0.0160538 | 0.01346764 | 0.01893526 | 0.01505116 | 0.01895993 | 0.01682642 | 0.01738706 | 0.01467595 | 0.02329049 | 0.01659774 | 0.02102182 | 0.02078414 | 0.01944295 | 0.02021943 | 0.01437291 | 0.01582963 | 0.01615916 | 0.01891178 | 0.01730829 | 0.02505061 | 0.0225682 | 0.0152044 | 0.022079 | 0.02405856 | 0.02261655 | 0.0196158 | 0.01491178 | 0.01556756 | 0.01840518 | 0.01689564 | 0.02021464 | 0.01855423 | 0.02040311 | 0.02108977 | 0.02225735 | 0.02394722 | 0.02462363 | 0.02459853 | 0.0197135 | 0.01700232 | 0.01804132 | 0.01732453 | 0.01925522 | 0.01710285 | 0.01795458 | 0.01733983 | 0.01778139 | 0.01874688 | 0.02044724 | 0.01961066 | 0.01747057 | 0.02269118 | 0.01775483 | 0.02008099 | 0.02177461 | 0.02010487 | 0.01847638 | 0.02124896 | 0.02073609 | 0.02030538 | 0.01962242 | 0.01708539 | 0.01792901 | 0.01528156 | 0.01684134 | 0.01831631 | 0.02605351 | 0.07636295 | 0.07493148 | 0.06712172 |  |  |  | 18 | 68.92359 |  | 86 | 0.01436452
| 0.01603242 | 0.01587372 | 0.01659339 | 0.01597328 | 0.01749566 | 0.01572518 | 0.02223013 | 0.01561205 | 0.0153435 | 0.01536187 | 0.01606195 | 0.0153443 | 0.01682076 | 0.0178364 | 0.01519135 | 0.0161344 | 0.01660388 | 0.01538161 | 0.01631645 | 0.01735056 | 0.0148881 | 0.01646689 | 0.01549153 | 0.01283013 | 0.01844874 | 0.0140168 | 0.01819383 | 0.01624589 | 0.01690733 | 0.01392851 | 0.02201872 | 0.01594941 | 0.02008942 | 0.01966439 | 0.01839191 | 0.01962263 | 0.01441108 | 0.01543885 | 0.01597064 | 0.01909987 | 0.01681495 | 0.02370847 | 0.02133303 | 0.01486095 | 0.02126895 | 0.022928 | 0.02154286 | 0.01886701 | 0.01471467 | 0.01516778 | 0.01800644 | 0.01694175 | 0.01964121 | 0.01771234 | 0.01950035 | 0.02053597 | 0.02157472 | 0.02290428 | 0.02371028 | 0.02369976 | 0.01950234 | 0.01654646 | 0.01762138 | 0.0170464 | 0.01882756 | 0.01647404 | 0.01734923 | 0.01691084 | 0.01749026 | 0.0180602 | 0.01984584 | 0.01926162 | 0.01695578 | 0.02167469 | 0.01687445 | 0.0194047 | 0.02115699 | 0.01918016 | 0.01791535 | 0.02076119 | 0.02054801 | 0.01971306 | 0.01921382 | 0.01683864 | 0.01746339 | 0.01477019 | 0.01639663 | 0.01802649 | 0.02565761 | 0.07713803 | 0.07695092 | 0.06938933 |  |  |  | 30 | 68.84674025 |  | 30 | 0.01445795
| 0.01624845 | 0.0159117 | 0.01658274 | 0.01629215 | 0.01761885 | 0.01543771 | 0.02187714 | 0.01563915 | 0.01543331 | 0.01515709 | 0.01585153 | 0.01543005 | 0.01671798 | 0.01763711 | 0.0150871 | 0.01617996 | 0.01680021 | 0.01536614 | 0.01634206 | 0.01762811 | 0.01498539 | 0.01632672 | 0.01548523 | 0.01278165 | 0.01808671 | 0.01351704 | 0.01778428 | 0.01597004 | 0.01679741 | 0.01362329 | 0.02153233 | 0.01577891 | 0.01930057 | 0.01864079 | 0.01749776 | 0.0189951 | 0.01440497 | 0.01507546 | 0.01576095 | 0.01920704 | 0.01680053 | 0.02325243 | 0.02088529 | 0.01495163 | 0.02072159 | 0.02218917 | 0.02080464 | 0.01840451 | 0.01442446 | 0.01466956 | 0.01752117 | 0.01683957 | 0.01950555 | 0.01732584 | 0.01909511 | 0.02043957 | 0.02111625 | 0.02219026 | 0.0231314 | 0.02314748 | 0.01937411 | 0.01612229 | 0.01727219 | 0.01682469 | 0.01842618 | 0.01575796 | 0.01675513 | 0.01657547 | 0.01782312 | 0.01807109 | 0.01993886 | 0.0196221 | 0.0166004 | 0.02092156 | 0.0162431 | 0.0189383 | 0.02060771 | 0.01848745 | 0.01741169 | 0.0203173 | 0.02051412 | 0.01938328 | 0.01903373 | 0.01681317 | 0.01706943 | 0.01435812 | 0.01602206 | 0.0177987 | 0.02562581 | 0.07910333 | 0.08067178 | 0.07252979 |  |  |  | 49 | 68.80683 |  | 49 | 0.01476606
| 0.01624351 | 0.0157412 | 0.0163256 | 0.01621894 | 0.01776327 | 0.01520618 | 0.02151932 | 0.01569482 | 0.01541334 | 0.01502169 | 0.01567473 | 0.01540358 | 0.01699896 | 0.01785268 | 0.01541543 | 0.01658125 | 0.01690494 | 0.01524792 | 0.01633015 | 0.01778319 | 0.0151164 | 0.01624671 | 0.01551538 | 0.01279405 | 0.01822835 | 0.01342101 | 0.01792039 | 0.0162856 | 0.01683514 | 0.01349256 | 0.02126429 | 0.01577687 | 0.01948345 | 0.01875233 | 0.01760162 | 0.01949152 | 0.01426748 | 0.01466269 | 0.01546394 | 0.01907978 | 0.01671695 | 0.02267287 | 0.02042356 | 0.01492007 | 0.02072034 | 0.02215238 | 0.02067433 | 0.01848075 | 0.0143593 | 0.01439338 | 0.01731831 | 0.01694822 | 0.01904975 | 0.01670346 | 0.01845276 | 0.02000891 | 0.02091932 | 0.02176056 | 0.02282532 | 0.02288029 | 0.01930497 | 0.01577518 | 0.01700617 | 0.016643 | 0.01857048 | 0.01570902 | 0.0167331 | 0.0167143 | 0.0179655 | 0.0177994 | 0.01976279 | 0.01969619 | 0.01650423 | 0.02057808 | 0.01594665 | 0.01881087 | 0.02024674 | 0.01799382 | 0.01712634 | 0.02005053 | 0.02088608 | 0.01954146 | 0.01934582 | 0.0172129 | 0.01696466 | 0.01418984 | 0.01593204 | 0.01779418 | 0.0259636 | 0.08164306 | 0.08528944 | 0.07674507 |  |  |  | 38 | 68.7683065 |  | 38 | 0.01534151
| 0.01670048 | 0.01601391 | 0.01655115 | 0.01664596 | 0.01829908 | 0.01546229 | 0.02171047 | 0.0161346 | 0.0157664 | 0.01525165 | 0.01587895 | 0.0157531 | 0.01720622 | 0.01793931 | 0.01565479 | 0.0169289 | 0.01697928 | 0.01515964 | 0.01631788 | 0.01788414 | 0.0152975 | 0.01617443 | 0.01562729 | 0.0129028 | 0.01792635 | 0.01314346 | 0.01764744 | 0.01598481 | 0.01719635 | 0.01359284 | 0.02107892 | 0.01610082 | 0.01939621 | 0.01842841 | 0.01740434 | 0.0192989 | 0.01455433 | 0.01473093 | 0.01565137 | 0.01941296 | 0.01704598 | 0.02269812 | 0.02047041 | 0.01529386 | 0.02048926 | 0.02170777 | 0.02029007 | 0.0182719 | 0.01460641 | 0.01445157 | 0.01747395 | 0.01738115 | 0.01916956 | 0.01665409 | 0.01839683 | 0.02016993 | 0.0204192 | 0.0210305 | 0.02201284 | 0.022284 | 0.01960457 | 0.01585724 | 0.01716113 | 0.01689278 | 0.01880393 | 0.0157726 | 0.01684193 | 0.01700951 | 0.01824272 | 0.01791614 | 0.01994775 | 0.02008358 | 0.01682845 | 0.02080125 | 0.01610361 | 0.01918442 | 0.02026352 | 0.01798349 | 0.01717424 | 0.02021455 | 0.02099048 | 0.01942463 | 0.01929761 | 0.01736792 | 0.0170601 | 0.01422813 | 0.01603907 | 0.01800535 | 0.02579699 | 0.07740359 | 0.08169425 | 0.07443714 |  |  |  | 21 | 67.91327 |  | 37 | 0.01542905
| 0.01694178 | 0.01611025 | 0.01659259 | 0.01682091 | 0.01875281 | 0.01569251 | 0.02178958 | 0.01664455 | 0.01601045 | 0.01540928 | 0.0159086 | 0.01599693 | 0.01764075 | 0.01824821 | 0.0161394 | 0.01750694 | 0.01741324 | 0.0154955 | 0.01661565 | 0.0183519 | 0.01564783 | 0.01640899 | 0.0159214 | 0.01319347 | 0.0186893 | 0.01366771 | 0.01839081 | 0.01681746 | 0.01764498 | 0.01390902 | 0.02125924 | 0.0165534 | 0.01997903 | 0.01890985 | 0.01787627 | 0.01993832 | 0.01503638 | 0.01501125 | 0.01604736 | 0.01997571 | 0.01738337 | 0.02266364 | 0.02050372 | 0.01573938 | 0.02052523 | 0.02161627 | 0.02024663 | 0.01836585 | 0.01450124 | 0.01415854 | 0.01728982 | 0.01747312 | 0.0193501 | 0.01665237 | 0.01845256 | 0.02035689 | 0.02054754 | 0.02094691 | 0.02204179 | 0.02236049 | 0.01997405 | 0.01609169 | 0.0174208 | 0.01728817 | 0.01912332 | 0.01598699 | 0.01707859 | 0.01741727 | 0.01874883 | 0.0181874 | 0.02028007 | 0.02055353 | 0.01690044 | 0.02061133 | 0.01606129 | 0.01921214 | 0.02018265 | 0.01785253 | 0.01712705 | 0.02023918 | 0.0216456 | 0.01989684 | 0.01986833 | 0.01801036 | 0.01669039 | 0.01389866 | 0.01568394 | 0.01762193 | 0.02635396 | 0.07873279 | 0.08510793 | 0.07766071 |  |  |  | 86 | 67.839094 |  | 18 | 0.01575615
resistance | 0.01741708 | 0.0164281 | 0.01683568 | 0.01718801 | 0.01905107 | 0.0158301 | 0.02175786 | 0.01699652 | 0.01657278 | 0.01589569 | 0.01635416 | 0.01655618 | 0.01796692 | 0.01846019 | 0.01651735 | 0.01816425 | 0.01780361 | 0.01575615 | 0.01692299 | 0.01876668 | 0.01598679 | 0.01653815 | 0.01618325 | 0.0135024 | 0.01852867 | 0.01361615 | 0.01834565 | 0.01667013 | 0.01841041 | 0.01445795 | 0.02152505 | 0.01713131 | 0.01995368 | 0.01857937 | 0.01778732 | 0.01936318 | 0.01542905 | 0.01534151 | 0.01636383 | 0.02031356 | 0.01766268 | 0.02265047 | 0.02054709 | 0.01610474 | 0.02095899 | 0.02194494 | 0.02059604 | 0.01886805 | 0.01476606 | 0.01429676 | 0.01753187 | 0.01793321 | 0.01918389 | 0.01641904 | 0.01826334 | 0.02021424 | 0.020952 | 0.02115484 | 0.02231529 | 0.0227577 | 0.02022995 | 0.01619107 | 0.01754138 | 0.01757934 | 0.01949097 | 0.01618553 | 0.01731162 | 0.01785466 | 0.01890089 | 0.01796125 | 0.02004032 | 0.02045654 | 0.01713263 | 0.02063779 | 0.01621834 | 0.01941511 | 0.02045566 | 0.01810706 | 0.01741217 | 0.02055641 | 0.0218972 | 0.01999134 | 0.01998148 | 0.01830968 | 0.01720255 | 0.01436452 | 0.01617353 | 0.01825651 | end 25A | 0.07807217 | 0.08570596 | 0.0787417 |  |  |  | 54 | 67.76026 |  | 6 | 0.0158301
| 0.01836287 | 0.01717645 | 0.01757978 | 0.01808047 | 0.01923572 | 0.01586181 | 0.0215755 | 0.01726433 | 0.01707509 | 0.01639721 | 0.01666979 | 0.01706157 | 0.01836691 | 0.01871423 | 0.01693014 | 0.0186693 | 0.01816392 | 0.01610827 | 0.01736872 | 0.01927558 | 0.0164898 | 0.01694974 | 0.01663075 | 0.01411162 | 0.01870926 | 0.01390531 | 0.01861355 | 0.01680029 | 0.01922219 | 0.01517283 | 0.02197436 | 0.01794239 | 0.02023535 | 0.01866963 | 0.01800825 | 0.01899004 | 0.01563794 | 0.01555159 | 0.01645848 | 0.02031762 | 0.01800381 | 0.02268552 | 0.02065128 | 0.01650484 | 0.02094257 | 0.02172179 | 0.02053061 | 0.01896024 | 0.01558194 | 0.01487082 | 0.01816786 | 0.01886419 | 0.01988898 | 0.01695115 | 0.01887115 | 0.02096763 | 0.02118113 | 0.02116816 | 0.02208158 | 0.02289903 | 0.02056829 | 0.01638445 | 0.01777194 | 0.01794071 | 0.01994936 | 0.01654681 | 0.01768161 | 0.01841901 | 0.0190915 | 0.01807284 | 0.02013489 | 0.02066125 | 0.01747338 | 0.02075062 | 0.0164744 | 0.01968563 | 0.02076257 | 0.01835555 | 0.01772091 | 0.02090324 | 0.02224836 | 0.02022915 | 0.02025577 | 0.01869326 | 0.01779061 | 0.01489779 | 0.01670595 | 0.01886575 | 0.02673544 | [6 empty] | 10 | 66.78324 |  | 10 | 0.01589569
| 0.01893802 | 0.01764562 | 0.01800725 | 0.01857469 | 0.01997561 | 0.01643633 | 0.02220134 | 0.0180669 | 0.01727368 | 0.0167153 | 0.01672811 | 0.01725272 | 0.01874855 | 0.0189633 | 0.01732134 | 0.01916073 | 0.01854577 | 0.01651526 | 0.01776329 | 0.01974589 | 0.01677801 | 0.01702845 | 0.01682186 | 0.01452009 | 0.01936899 | 0.0144848 | 0.01925698 | 0.01728482 | 0.01950684 | 0.01553008 | 0.0217273 | 0.01822941 | 0.02037585 | 0.01845757 | 0.01809676 |  | 0.01611162 | 0.0160445 | 0.01685225 | 0.02068453 | 0.01842849 | 0.02275497 | 0.02074773 | 0.01699291 | 0.02121262 | 0.02140434 | 0.02077714 | 0.01934022 | 0.01621226 | 0.01530767 | 0.01857677 | 0.019513 | 0.01997082 | 0.01696727 | 0.01892701 | 0.02097826 | 0.02137983 | 0.02115003 |  | 0.02295921 | 0.02102669 | 0.01671643 | 0.0180021 | 0.01851034 | 0.02048848 | 0.01692476 | 0.01811632 | 0.01901934 | 0.01996511 | 0.01860938 | 0.02074175 | 0.02127488 | 0.01806536 | 0.02125127 | 0.01696759 | 0.02024055 | 0.02138001 | 0.01896492 | 0.01831637 | 0.02156563 | 0.02278497 | 0.02065919 | 0.02072118 | 0.019276 | 0.01805046 | 0.01521941 | 0.01692699 | 0.01919768 | begin 5A | cont 5A | cont 5A | cont 5A |  |  |  | 19 | 66.773 |  | 21 | 0.01598679
| 0.01947131 | 0.0181043 | 0.0184235 | 0.01894494 | 0.0204864 | 0.01675899 | 0.02250061 | 0.01863834 | 0.01820934 | 0.01770263 | 0.01764461 | 0.0181978 | 0.01938499 | 0.01952893 | 0.0179362 | 0.01984628 | 0.01931927 | 0.01735766 | 0.01851181 | 0.0207035 | 0.01738 | 0.01750821 | 0.01735346 | 0.01527796 | 0.01989984 | 0.01504564 | 0.01979362 | 0.01746419 | 0.01961842 | 0.01584811 | 0.02107022 | 0.01825556 | 0.02135644 | 0.01914768 | 0.01901214 | 0.02000571 | 0.01659912 | 0.01664113 | 0.01721282 | 0.02118763 | 0.01914229 |  | 0.02112257 | 0.01779594 | 0.02146416 |  | 0.02102361 | 0.01971714 | 0.01684045 | 0.01583071 | 0.01900639 | 0.02033562 | 0.02024087 | 0.01723914 | 0.0192076 | 0.02143877 | 0.02202184 | 0.02161085 | 0.02198109 | 0.02359518 | 0.0213681 | 0.01683597 | 0.01801369 | 0.0189413 | 0.02075079 | 0.01703614 | 0.01827595 | 0.01929127 | 0.02049612 | 0.0188253 | 0.02100779 | 0.02135098 | 0.01820302 | 0.02106292 | 0.01697645 | 0.02013726 | 0.02139062 | 0.01899683 | 0.01837404 | 0.02159466 | 0.02311482 | 0.02086775 | 0.02094438 | 0.0196226 | 0.01853933 | 0.0157203 | 0.0173733 | 0.01979143 | 0.04263949 | 0.07338292 | 0.08013468 | 0.07485001 |  |  |  | 24 | 66.7264 |  | 44 | 0.01610474
| 0.01995424 | 0.01850358 | 0.01871474 | 0.0190981 | 0.02043131 | 0.01640059 | 0.02201177 | 0.01866127 | 0.01799413 | 0.01781023 | 0.01733716 | 0.01797418 | 0.01948914 | 0.01944711 | 0.01793388 | 0.0200083 | 0.01943269 | 0.01761513 | 0.01868989 | 0.02094149 | 0.0179 | 0.0177343 | 0.01770071 | 0.0158416 | 0.02004913 | 0.01534999 | 0.01999324 | 0.01704834 | 0.01997794 | 0.01631949 |  | 0.0185192 | 0.02116093 | 0.01799814 | 0.01873696 |  | 0.01687103 | 0.01702145 | 0.01717958 | 0.02125884 | 0.01952466 | 0.02342306 | 0.02071112 | 0.0181928 | 0.02191911 | 0.02126715 | 0.02147636 | 0.02026697 | 0.01682953 | 0.01567743 | 0.01865762 | 0.02050213 | 0.02050542 | 0.01754634 | 0.01949228 | 0.02190522 | 0.02225898 | 0.02168096 |  | 0.02384312 | 0.02168165 | 0.0167417 | 0.01764332 | 0.01939802 | 0.02072545 | 0.01655948 | 0.0180008 | 0.01927865 | 0.02030212 | 0.01822834 | 0.02060766 | 0.02050944 | 0.01913104 | 0.02176812 | 0.01761247 | 0.02082314 | 0.02158627 | 0.01923962 | 0.0186091 | 0.02186978 | 0.02332748 | 0.02082145 | 0.02095941 | 0.01967644 | 0.01832577 | 0.01572227 | 0.01716577 | 0.01972611 | 0.05366835 | 0.07826961 | 0.08836911 | 0.08215718 |  |  |  | 2 | 65.95614 |  | 87 | 0.01617353
| 0.02028925 | 0.01880589 | 0.018842 | 0.01887554 | 0.02098703 | 0.01645138 | 0.02240854 | 0.019162 | 0.01876461 | 0.01882445 | 0.01818402 | 0.01874777 | 0.0197149 | 0.01946135 | 0.01777966 | 0.01986147 | 0.0195436 | 0.0179366 | 0.01888813 | 0.02125019 | 0.01826247 | 0.01761565 | 0.0176426 | 0.01625499 | 0.02048441 | 0.0157937 | 0.0203832 | 0.01688694 | 0.02061331 | 0.0170066 | 0.02138665 | 0.01899152 | 0.02214322 | 0.01810627 | 0.01965505 |  | 0.01720737 | 0.01745544 | 0.01700731 | 0.02142665 | 0.02004807 |  |  | 0.01857753 | 0.02232741 |  | 0.02189223 | 0.02062451 | 0.01691028 | 0.01555862 | 0.01823562 | 0.02092023 | 0.02023347 | 0.01747885 | 0.01931862 | 0.02208962 | 0.02227089 | 0.02153038 |  |  | 0.02207481 | 0.01649481 | 0.01711971 | 0.01995565 | 0.02106198 | 0.01635199 | 0.01796923 | 0.01951852 | 0.02040119 | 0.01740431 | 0.02008237 |  | 0.01913384 |  | 0.01728263 | 0.02039011 | 0.02195848 | 0.01974322 | 0.01896728 | 0.02237123 |  | 0.02012946 | 0.02034151 | 0.01904047 | 0.01867054 | 0.01612353 | 0.01743263 | 0.02029374 | 0.06128899 | 0.07726921 | 0.0861063 | 0.08090556 |  |  |  | 85 | 65.93494 |  | 23 | 0.01618325
| 0.02075758 | 0.01930985 | 0.01907074 | 0.01880434 | 0.02123198 | 0.01602347 |  | 0.01941214 | 0.01802498 | 0.01880112 | 0.01743667 | 0.01799644 | 0.0200353 | 0.01955742 | 0.0175574 | 0.02028084 | 0.0199436 | 0.01858586 | 0.01935014 | 0.02191385 | 0.01890694 | 0.01788792 | 0.01771317 | 0.01690665 |  | 0.01573284 | 0.02018662 |  | 0.01994203 | 0.01682402 |  |  |  |  | 0.01970054 |  | 0.01746109 | 0.01779672 | 0.01632583 | 0.02127088 | 0.02043446 |  | 0.02037509 | 0.01878995 |  |  | 0.02218677 | 0.02073776 | 0.01705516 | 0.01548055 | 0.01787802 | 0.02146906 | 0.02011394 | 0.01767899 | 0.01935964 |  |  |  |  | 0.02408862 |  | 0.01556708 | 0.01600793 | 0.02016933 | 0.02196512 | 0.01662425 | 0.01830008 | 0.0201492 |  |  |  | 0.02088808 | 0.01996565 | 0.02198499 | 0.0176722 |  |  | 0.01941868 | 0.01843853 | 0.02197938 | 0.02357976 |  |  |  | 0.01875948 | 0.01625791 | 0.01737343 | 0.02066749 | 0.06920497 | 0.07905776 | 0.08815669 | 0.08371902 |  |  |  | 13 | 65.60679 |  | 66 | 0.01618553
| 0.02120608 | 0.01988654 | 0.01916805 | 0.01860262 | 0.02067185 | 0.01451176 | 0.0228249 | 0.01877962 | 0.01803833 | 0.01952725 | 0.01770827 | 0.0180269 | 0.01971435 |  |  | 0.01969736 | 0.01922939 | 0.01831743 | 0.01881505 | 0.02163155 | 0.01897373 | 0.01715978 | 0.01672124 | 0.0165795 | 0.02072211 | 0.01538372 |  | 0.01668173 |  | 0.01723201 |  | 0.01903438 | 0.02241175 | 0.01787503 |  |  | 0.01803932 | 0.01850761 | 0.01598332 |  | 0.02020907 |  |  | 0.01824787 | 0.02259154 |  |  |  | 0.01673373 | 0.01506195 |  |  |  | 0.01784327 | 0.01940304 | 0.02286798 | 0.02289581 | 0.0220598 |  |  | 0.02244098 | 0.01511704 |  | 0.02068097 | 0.02263478 | 0.01666248 | 0.01827005 | 0.0204631 | 0.02076077 | 0.01738966 | 0.0206347 |  | 0.01953841 |  | 0.01673269 | 0.02099405 | 0.02196665 | 0.02017075 | 0.01856845 |  |  | 0.02063495 | 0.02091009 | 0.01956427 | 0.01919662 | 0.01653477 | 0.01761463 | 0.02148314 | 0.07616725 | 0.08097391 | 0.09001919 | 0.08557616 |  |  |  | 8 | 65.22016 |  | 62 | 0.01619107
|  | 0.01930381 | 0.0178736 |  |  |  |  | 0.01870517 | 0.01722682 | 0.0196224 | 0.01713071 |  |  | 0.01985173 | 0.01737561 |  |  | 0.01854632 | 0.01863366 | [6 empty] | 0.0158742 | 0.0202241 |  | 0.02042617 | [5 empty] | 0.01979794 |  | 0.01828102 | 0.01910489 |  | 0.02187531 | [6 empty] | 0.02218904 | 0.02085821 |  |  | 0.01806381 | 0.02220861 | 0.02008195 | 0.01908279 | [8 empty] | 0.01624558 | [16 empty] | 0.02250175 |  |  |  |  | 0.0184633 | 0.01558868 |  |  | 0.08214298 | 0.08255935 | 0.09237473 | 0.08729433 |  |  |  | 9 | 65.16628 |  | 75 | 0.01621834
| 0.02101549 |  |  | 0.0182926 | 0.02112197 | 0.01509838 | [5 empty] | 0.018628 | 0.02006745 |  |  | 0.02007871 | 0.01979495 |  |  | 0.02238771 | 0.01911015 | 0.01734151 | 0.01664182 | 0.01602749 | [5 empty] | 0.01731835 | [6 empty] | 0.01766852 | 0.01905099 | 0.01554509 |  | 0.02080842 |  |  | 0.01880222 |  |  |  |  | 0.01751087 | 0.01592139 |  |  |  |  | 0.01908279 | [6 empty] | 0.01515461 |  | 0.02124568 | 0.02249571 | 0.01656052 | 0.0179681 | 0.02038792 |  |  |  |  | 0.02053186 |  | 0.01755669 |  |  | 0.02030071 | 0.01859679 | [7 empty] | 0.01732358 | 0.02161749 | 0.08175985 | 0.07968245 | 0.08592183 | 0.08268261 |  |  |  | 11 | 64.83165125 |  | 11 | 0.01635416
|  | 0.02020074 | 0.01838229 |  |  |  |  | 0.0191094 | 0.01719748 | 0.02000762 | 0.01725008 | [6 empty] | 0.01917171 | 0.0188973 | [6 empty] | 0.01604471 | [27 empty] | 0.01768441 | [30 empty] | 0.01870468 | 0.01595335 |  |  | 0.08505033 | 0.08084121 | 0.08671809 | 0.08367098 |  |  |  | 44 | 64.66001 |  | 39 | 0.01636383
[37 empty] | 0.01758448 | 0.01957259 | [50 empty] | 0.09202969 | 0.08552193 | 0.09260125 | 0.08945556 |  |  |  | 51 | 64.55486 |  | 54 | 0.01641904
[89 empty] | end 5A | [6 empty] | 17 | 64.339129 |  | 2 | 0.0164281
[89 empty] | 0.06178051 | [6 empty] | 73 | 64.25769 |  | 15 | 0.01651735
[90 empty] | begin 10A | begin 10A | begin 10A |  |  |  | 16 | 64.23521 |  | 22 | 0.01653815
[90 empty] | 0.05816336 | 0.06081083 | 0.0597597 |  |  |  | 87 | 63.9946 |  | 12 | 0.01655618
[90 empty] | 0.06023873 | 0.0626734 | 0.06292263 |  |  |  | 27 | 63.88508 |  | 9 | 0.01657278
[90 empty] | 0.05678561 | 0.05823606 | 0.05878553 |  |  |  | 22 | 63.78943 |  | 28 | 0.01667013
[90 empty] | 0.05912915 | 0.06055401 | 0.06158295 |  |  |  | 3 | 63.75081125 |  | 3 | 0.01683568
[90 empty] | 0.06100871 | 0.06230059 | 0.06384382 |  |  |  | 75 | 63.73581 |  | 19 | 0.01692299
[90 empty] | 0.0566239 | 0.05723406 | 0.0584211 |  |  |  | 41 | 63.62916 |  | 8 | 0.01699652
[90 empty] | 0.05642429 | 0.05679247 | 0.05794756 |  |  |  | 88 | 63.59843 |  | 32 | 0.01713131
[90 empty] | 0.06084873 | 0.06120794 | 0.06317125 |  |  |  | 68 | 63.5677 |  | 73 | 0.01713263
[90 empty] | 0.06007056 | 0.06004316 | 0.06208653 |  |  |  | 20 | 63.56459 |  | 4 | 0.01718801
[90 empty] | 0.06060485 | end 10A | end 10A |  |  |  | 29 | 63.54985 |  | 85 | 0.01720255
[90 empty] | end 10A | 0.06109156 | 0.06355002 |  |  |  | 52 | 63.510954 |  | 67 | 0.01731162
[90 empty] | 0.04459507 | [5 empty] | 64 | 63.38816 |  | 79 | 0.01741217
[89 empty] | cells 89 to 92 were too weak for normal test | [6 empty] | 78 | 63.38343 |  | 1 | 0.01741708
[96 empty] | 6 | 62.93442 |  | 51 | 0.01753187
[96 empty] | 15 | 62.79256 |  | 63 | 0.01754138
[96 empty] | 79 | 62.71578 |  | 64 | 0.01757934
[96 empty] | 23 | 62.66034 |  | 41 | 0.01766268
[96 empty] | 32 | 62.52483 |  | 35 | 0.01778732
[96 empty] | 28 | 62.50126 |  | 17 | 0.01780361
[96 empty] | 55 | 62.35172 |  | 68 | 0.01785466
[96 empty] | 66 | 62.32078 |  | 52 | 0.01793321
[96 empty] | 25 | 62.28427 |  | 70 | 0.01796125
[96 empty] | 67 | 62.2721005 |  | 13 | 0.01796692
[96 empty] | 5 | 62.14655 |  | 78 | 0.01810706
[96 empty] | 39 | 62.10567 |  | 16 | 0.01816425
[96 empty] | 1 | 61.9615 |  | 88 | 0.01825651
[96 empty] | 14 | 61.53803425 |  | 55 | 0.01826334
[96 empty] | 4 | 61.34591 |  | 84 | 0.01830968
[96 empty] | 12 | 61.3258 |  | 27 | 0.01834565
[96 empty] | 62 | 61.30331 |  | 29 | 0.01841041
[96 empty] | 65 | 60.83188 |  | 14 | 0.01846019
[96 empty] | 35 | 60.53529 |  | 25 | 0.01852867
[96 empty] | 48 | 60.35445375 |  | 34 | 0.01857937
[94 empty] | * | 77 | 47 | 58.89078 |  | 20 | 0.01876668
[95 empty] | 62 | 53 | 58.84172 |  | 48 | 0.01886805
[95 empty] | 52 | 84 | 58.65563 |  | 69 | 0.01890089
[94 empty] | * | 76 | 80 | 58.29542 |  | 5 | 0.01905107
[95 empty] | 39 | 63 | 57.92677 |  | 53 | 0.01918389
[95 empty] | 47 | 70 | 57.9046445 |  | 36 | 0.01936318
[94 empty] | * | 66 | 33 | 57.87533 |  | 76 | 0.01941511
[94 empty] | * | 60 | 69 | 57.43997 |  | 65 | 0.01949097
[94 empty] | * | 57 | 34 | 57.34826 |  | 33 | 0.01995368
[94 empty] | * | 64 | 76 | 57.04649 |  | 83 | 0.01998148
[95 empty] | 80 | 45 | 56.89439 |  | 82 | 0.01999134
[95 empty] | 67 | 83 | 56.8237905 |  | 71 | 0.02004032
[95 empty] | 68 | 82 | 56.82233 |  | 56 | 0.02021424
[95 empty] | 72 | 40 | 56.08845 |  | 61 | 0.02022995
[95 empty] | 70 | 56 | 55.70085 |  | 40 | 0.02031356
[95 empty] | 69 | 71 | 55.53562 |  | 77 | 0.02045566
[95 empty] | 79 | 57 | 55.52327 |  | 72 | 0.02045654
[95 empty] | 71 | 61 | 55.50501 |  | 43 | 0.02054709
[95 empty] | 81 | 58 | 55.44199 |  | 80 | 0.02055641
[95 empty] | 73 | 77 | 55.05828 |  | 47 | 0.02059604
[96 empty] | 43 | 54.92889 |  | 74 | 0.02063779
[96 empty] | 7 | 54.63305 |  | 57 | 0.020952
[96 empty] | 81 | 53.48026 |  | 45 | 0.02095899
[96 empty] | 74 | 53.263 |  | 58 | 0.02115484
[96 empty] | 31 | 52.61571 |  | 31 | 0.02152505
[96 empty] | 72 | 51.2277 |  | 7 | 0.02175786
[96 empty] | 60 | 50.71609 |  | 81 | 0.0218972
[96 empty] | 42 | 46.88023 |  | 46 | 0.02194494
[96 empty] | 46 | 44.608 |  | 59 | 0.02231529
[96 empty] | 36 | 44.3506875 |  | 42 | 0.02265047
[96 empty] | 89 | 40.87961 |  | 60 | 0.0227577
[96 empty] | 59 | 40.53534 |  | 90 | 0.07807217
[96 empty] | 92 | 27.97512 |  | 92 | 0.0787417
[96 empty] | 90 | 27.67379 |  | 91 | 0.08570596
[96 empty] | 91 | 27.30851 |  | 89 | end 25A